## ورقة1
outer |  | Tensile Strength at Body Tonf | Internal Pressure MPa | External Pressure MPa | Unit Weight Length Lbs/ft | Wall Thickness mm | Metal Type | Limit Stress for Spark Solution |  |  |  | internal diameter | Bit Size
At head | At body
[8 empty] | Peters Spark |  | Regular Spark |  |  | mm | Inch
[8 empty] | Enhanced SPC | Regular ST | Short STC | Long LTC
127 | 114.3 | 74 | 33 | 27.6 | 10.5 | 5.69 | K-55 | 111 | 111 | 65 | 69 | 102.9 | 98.43 | 3 7/8
127 | 114.3 | 82 | 36.9 | 34.2 | 11.6 | 6.35 | K-55 | 123 | 123 | 76 | 80 | 101.6 | 98.43 | 3 7/8
127 | 114.3 | 94 | 42.8 | 44.3 | 13.5 | 7.37 | K-55 | 141 | 141 | 92 | 97 | 99.6 | 95.25 | 3 3/4
127 | 114.3 | 108 | 49.7 | 52.5 | 15.1 | 8.56 | K-55 | 142 | 162 | 110 | 116 | 97.2 | 92.08 | 3 5/8
127 | 114.3 | 107 | 48.1 | 34 | 10.5 | 5.69 | L-80 | 117 | 117 | 81 | 81 | 102.9 | 98.43 | 3 7/8
127 | 114.3 | 119 | 53.6 | 43.8 | 11.6 | 6.35 | L-80 | 129 | 129 | 94 | 94 | 101.6 | 98.43 | 3 7/8
127 | 114.3 | 136 | 62.2 | 58.9 | 13.5 | 7.37 | L-80 | 142 | 149 | 114 | 114 | 99.6 | 95.25 | 3 3/4
127 | 114.3 | 157 | 72.3 | 76.4 | 15.1 | 8.56 | L-80 | 142 | 171 | 137 | 137 | 97.2 | 92.08 | 3 5/8
127 | 114.3 | 107 | 48.1 | 34 | 10.5 | 5.69 | N-80 | 122 | 122 | 83 | 85 | 102.9 | 98.43 | 3 7/8
127 | 114.3 | 119 | 53.6 | 43.8 | 11.6 | 6.35 | N-80 | 135 | 135 | 96 | 99 | 101.6 | 98.43 | 3 7/8
127 | 114.3 | 136 | 62.2 | 58.9 | 13.5 | 7.37 | N-80 | 150 | 155 | 117 | 120 | 99.6 | 95.25 | 3 3/4
127 | 114.3 | 157 | 72.3 | 76.4 | 15.1 | 8.56 | N-80 | 150 | 178 | 140 | 144 | 97.2 | 92.08 | 3 5/8
127 | 114.3 | 120 | 54.1 | 35.9 | 10.5 | 5.69 | C-90 | 124 | 124 | 85 | 85 | 102.9 | 98.43 | 3 7/8
127 | 114.3 | 134 | 60.3 | 47 | 11.6 | 6.35 | C-90 | 138 | 138 | 99 | 99 | 101.6 | 98.43 | 3 7/8
127 | 114.3 | 154 | 70 | 64.2 | 13.5 | 7.37 | C-90 | 150 | 158 | 120 | 120 | 99.6 | 95.25 | 3 3/4
127 | 114.3 | 176 | 81.3 | 84.3 | 15.1 | 8.56 | C-90 | 150 | 182 | 144 | 144 | 97.2 | 92.08 | 3 5/8
127 | 114.3 | 127 | 57.1 | 36.6 | 10.5 | 5.69 | T-95 | 130 | 130 | 90 | 90 | 102.9 | 98.43 | 3 7/8
127 | 114.3 | 141 | 63.7 | 48.4 | 11.6 | 6.35 | T-95 | 145 | 145 | 104 | 104 | 101.6 | 98.43 | 3 7/8
127 | 114.3 | 162 | 73.9 | 66.7 | 13.5 | 7.37 | T-95 | 157 | 166 | 126 | 126 | 99.6 | 95.25 | 3 3/4
127 | 114.3 | 186 | 85.8 | 88 | 15.1 | 8.56 | T-95 | 157 | 191 | 152 | 152 | 97.2 | 92.08 | 3 5/8
127 | 114.3 | 147 | 66.1 | 38.3 | 10.5 | 5.69 | P-110 | 154 | 154 | 107 | 107 | 102.9 | 98.43 | 3 7/8
127 | 114.3 | 163 | 73.7 | 52.2 | 11.6 | 6.35 | P-110 | 171 | 171 | 124 | 124 | 101.6 | 98.43 | 3 7/8
127 | 114.3 | 188 | 85.6 | 73.8 | 13.5 | 7.37 | P-110 | 187 | 197 | 150 | 150 | 99.6 | 95.25 | 3 3/4
127 | 114.3 | 216 | 99.4 | 98.9 | 15.1 | 8.56 | P-110 | 226 | 238 | 238 | 238 | 97.2 | 92.08 | 3 5/8
127 | 114.3 | 167 | 75.1 | 40.2 | 10.5 | 5.69 | Q-125 | 168 | 168 | 115 | 115 | 102.9 | 98.43 | 3 7/8
127 | 114.3 | 186 | 83.8 | 55.2 | 11.6 | 6.35 | Q-125 | 187 | 187 | 134 | 134 | 101.6 | 98.43 | 3 7/8
127 | 114.3 | 213 | 97.2 | 80.1 | 13.5 | 7.37 | Q-125 | 202 | 214 | 162 | 162 | 99.6 | 95.25 | 3 3/4
127 | 114.3 | 245 | 113 | 109.2 | 15.1 | 8.56 | Q-125 | 202 | 246 | 195 | 195 | 97.2 | 92.08 | 3 5/8
141.3 | 127 | 92 | 33.6 | 28.6 | 13 | 6.43 | K-55 | 138 | 138 | 82 | 89 | 114.1 | 107.95 | 4 1/4
141.3 | 127 | 107 | 39.3 | 38.3 | 15 | 7.52 | K-55 | 159 | 159 | 101 | 110 | 112 | 107.95 | 4 1/4
141.3 | 127 | 129 | 48 | 50.9 | 18 | 9.19 | K-55 | 162 | 192 | 129 | 140 | 108.6 | 104.78 | 4 1/8
141.3 | 127 | 153 | 58 | 60.5 | 21.4 | 11.1 | K-55 | 162 | 227 | 160 | 173 | 104.8 | 101.6 | 4
141.3 | 127 | 166 | 63.4 | 65.6 | 23.2 | 12.14 | K-55 | 162 | 227 | 176 | 191 | 102.7 | 98.43 | 3 7/8
141.3 | 127 | 173 | 66.4 | 68.3 | 24.1 | 12.7 | K-55 | 162 | 227 | 185 | 200 | 101.6 | 98.43 | 3 7/8
141.3 | 127 | 134 | 48.9 | 35.5 | 13 | 6.43 | L-80 | 145 | 145 | 104 | 104 | 114.1 | 107.95 | 4 1/4
141.3 | 127 | 156 | 57.1 | 50 | 15 | 7.52 | L-80 | 162 | 169 | 127 | 131 | 112 | 107.95 | 4 1/4
141.3 | 127 | 188 | 69.8 | 72.3 | 18 | 9.19 | L-80 | 162 | 203 | 162 | 167 | 108.6 | 104.78 | 4 1/8
141.3 | 127 | 223 | 84.4 | 88 | 21.4 | 11.1 | L-80 | 162 | 227 | 200 | 207 | 104.8 | 101.6 | 4
141.3 | 127 | 242 | 92.3 | 95.4 | 23.2 | 12.14 | L-80 | 162 | 227 | 221 | 228 | 102.7 | 98.43 | 3 7/8
141.3 | 127 | 252 | 96.5 | 99.3 | 24.1 | 12.7 | L-80 | 162 | 227 | 232 | 239 | 101.6 | 98.43 | 3 7/8
141.3 | 127 | 134 | 48.9 | 35.5 | 13 | 6.43 | N-80 | 152 | 152 | 106 | 113 | 114.1 | 107.95 | 4 1/4
141.3 | 127 | 156 | 57.2 | 50 | 15 | 7.52 | N-80 | 171 | 176 | 129 | 138 | 112 | 107.95 | 4 1/4
141.3 | 127 | 188 | 69.8 | 72.3 | 18 | 9.19 | N-80 | 171 | 212 | 165 | 176 | 108.6 | 104.78 | 4 1/8
141.3 | 127 | 223 | 84.4 | 88 | 21.4 | 11.1 | N-80 | 171 | 239 | 204 | 218 | 104.8 | 101.6 | 4
141.3 | 127 | 242 | 92.3 | 95.4 | 23.2 | 12.14 | N-80 | 171 | 239 | 225 | 240 | 102.7 | 98.43 | 3 7/8
141.3 | 127 | 252 | 96.5 | 99.3 | 24.1 | 12.7 | N-80 | 171 | 239 | 236 | 252 | 101.6 | 98.43 | 3 7/8
141.3 | 127 | 151 | 55 | 37.5 | 13 | 6.43 | C-90 | 155 | 155 | 113 | 113 | 114.1 | 107.95 | 4 1/4
141.3 | 127 | 175 | 64.3 | 54 | 15 | 7.52 | C-90 | 171 | 180 | 138 | 138 | 112 | 107.95 | 4 1/4
141.3 | 127 | 211 | 78.6 | 79.4 | 18 | 9.19 | C-90 | 171 | 217 | 176 | 176 | 108.6 | 104.78 | 4 1/8
141.3 | 127 | 251 | 94.9 | 99 | 21.4 | 11.1 | C-90 | 171 | 239 | 218 | 218 | 104.8 | 101.6 | 4
141.3 | 127 | 272 | 103.8 | 107.3 | 23.2 | 12.14 | C-90 | 171 | 239 | 240 | 240 | 102.7 | 98.43 | 3 7/8
141.3 | 127 | 283 | 108.6 | 111.7 | 24.1 | 12.7 | C-90 | 171 | 239 | 252 | 252 | 101.6 | 98.43 | 3 7/8
141.3 | 127 | 159 | 58 | 38.4 | 13 | 6.43 | T-95 | 163 | 163 | 118 | 118 | 114.1 | 107.95 | 4 1/4
141.3 | 127 | 185 | 67.9 | 55.9 | 15 | 7.52 | T-95 | 179 | 189 | 145 | 145 | 112 | 107.95 | 4 1/4
141.3 | 127 | 223 | 82.9 | 82.8 | 18 | 9.19 | T-95 | 179 | 228 | 185 | 185 | 108.6 | 104.78 | 4 1/8
141.3 | 127 | 265 | 100.2 | 104.5 | 21.4 | 11.1 | T-95 | 179 | 251 | 229 | 229 | 104.8 | 101.6 | 4
141.3 | 127 | 287 | 109.6 | 113.3 | 23.2 | 12.14 | T-95 | 179 | 251 | 252 | 252 | 102.7 | 98.43 | 3 7/8
141.3 | 127 | 299 | 114.6 | 117.9 | 24.1 | 12.7 | T-95 | 179 | 251 | 265 | 265 | 101.6 | 98.43 | 3 7/8
141.3 | 127 | 185 | 67.2 | 40.4 | 13 | 6.43 | P-110 | 193 | 193 | 140 | 141 | 114.1 | 107.95 | 4 1/4
141.3 | 127 | 214 | 78.5 | 60.9 | 15 | 7.52 | P-110 | 213 | 224 | 172 | 173 | 112 | 107.95 | 4 1/4
141.3 | 127 | 258 | 96.1 | 92.7 | 18 | 9.19 | P-110 | 213 | 270 | 219 | 220 | 108.6 | 104.78 | 4 1/8
141.3 | 127 | 307 | 116 | 121 | 21.4 | 11.1 | P-110 | 213 | 299 | 271 | 273 | 104.8 | 101.6 | 4
141.3 | 127 | 332 | 129.9 | 131.1 | 23.2 | 12.14 | P-110 | 213 | 299 | 299 | 300 | 102.7 | 98.43 | 3 7/8
141.3 | 127 | 346 | 132.7 | 136.5 | 24.1 | 12.7 | P-110 | 213 | 299 | 314 | 315 | 101.6 | 98.43 | 3 7/8
141.3 | 127 | 210 | 76.4 | 41.7 | 13 | 6.43 | Q-125 | 210 | 210 | 152 | 152 | 114.1 | 107.95 | 4 1/4
141.3 | 127 | 243 | 89.3 | 654 | 15 | 7.52 | Q-125 | 230 | 244 | 187 | 187 | 112 | 107.95 | 4 1/4
141.3 | 127 | 293 | 109.1 | 102.1 | 18 | 9.19 | Q-125 | 230 | 294 | 238 | 238 | 108.6 | 104.78 | 4 1/8
141.3 | 127 | 348 | 131.8 | 137.5 | 21.4 | 11.1 | Q-125 | 230 | 322 | 294 | 294 | 104.8 | 101.6 | 4
141.3 | 127 | 378 | 144.2 | 149 | 23.2 | 12.14 | Q-125 | 230 | 322 | 324 | 324 | 102.7 | 98.43 | 3 7/8
141.3 | 127 | 393 | 150.8 | 155.1 | 24.1 | 12.7 | Q-125 | 230 | 322 | 340 | 340 | 101.6 | 98.43 | 3 7/8
153.7 | 139.7 | 99 | 29.5 | 21.5 | 14 | 6.2 | K-55 | 145 | 145 | 84 | 91 | 127.3 | 122.83 | 4 7/8
153.7 | 139.7 | 110 | 33.2 | 27.8 | 15.5 | 6.98 | K-55 | 163 | 163 | 99 | 106 | 125.7 | 120.65 | 4 3/4
153.7 | 139.7 | 121 | 36.7 | 33.8 | 17 | 7.72 | K-55 | 179 | 179 | 112 | 121 | 124.3 | 120.65 | 4 3/4
153.7 | 139.7 | 143 | 43.6 | 45.6 | 20 | 9.17 | K-55 | 179 | 210 | 138 | 149 | 121.4 | 117.48 | 4 5/8
153.7 | 139.7 | 162 | 50.1 | 52.9 | 23 | 10.54 | K-55 | 179 | 239 | 162 | 175 | 118.6 | 114.3 | 4 1/2
153.7 | 139.7 | 184 | 57.4 | 60 | 26 | 12.1 | K-55 | 179 | 245 | 188 | 203 | 115.5 | 111.13 | 4 3/8
153.7 | 139.7 | 192 | 60.3 | 62.7 | 26.8 | 12.7 | K-55 | 179 | 245 | 198 | 214 | 114.3 | 111.13 | 4 3/8
153.7 | 139.7 | 143 | 42.8 | 25 | 14 | 6.2 | L-80 | 155 | 155 | 106 | 113 | 127.3 | 122.83 | 4 7/8
153.7 | 139.7 | 161 | 48.2 | 34.3 | 15.5 | 6.98 | L-80 | 173 | 173 | 124 | 132 | 125.7 | 120.65 | 4 3/4
153.7 | 139.7 | 177 | 53.3 | 43.3 | 17 | 7.72 | L-80 | 179 | 190 | 141 | 150 | 124.3 | 120.65 | 4 3/4
153.7 | 139.7 | 207 | 63.4 | 60.9 | 20 | 9.17 | L-80 | 179 | 224 | 174 | 185 | 121.4 | 117.48 | 4 5/8
153.7 | 139.7 | 236 | 72.8 | 77 | 23 | 10.54 | L-80 | 179 | 245 | 204 | 217 | 118.6 | 114.3 | 4 1/2
153.7 | 139.7 | 267 | 83.5 | 87.2 | 26 | 12.1 | L-80 | 179 | 245 | 237 | 253 | 115.5 | 111.13 | 4 3/8
153.7 | 139.7 | 279 | 87.8 | 91.2 | 26.8 | 12.7 | L-80 | 179 | 245 | 250 | 267 | 114.3 | 111.13 | 4 3/8
153.7 | 139.7 | 143 | 42.8 | 25 | 14 | 6.2 | N-80 | 161 | 161 | 108 | 116 | 127.3 | 122.83 | 4 7/8
153.7 | 139.7 | 161 | 48.2 | 34.3 | 15.5 | 6.98 | N-80 | 181 | 181 | 126 | 136 | 125.7 | 120.65 | 4 3/4
153.7 | 139.7 | 177 | 53.3 | 43.3 | 17 | 7.72 | N-80 | 189 | 198 | 144 | 155 | 124.3 | 120.65 | 4 3/4
153.7 | 139.7 | 207 | 63.4 | 60.9 | 20 | 9.17 | N-80 | 189 | 233 | 177 | 190 | 121.4 | 117.48 | 4 5/8
153.7 | 139.7 | 236 | 72.8 | 77 | 23 | 10.54 | N-80 | 189 | 258 | 208 | 223 | 118.6 | 114.3 | 4 1/2
153.7 | 139.7 | 267 | 83.5 | 87.2 | 26 | 12.1 | N-80 | 189 | 258 | 241 | 260 | 115.5 | 111.13 | 4 3/8
153.7 | 139.7 | 161 | 48.2 | 26.6 | 14 | 6.2 | C-90 | 165 | 165 | 117 | 119 | 127.3 | 122.83 | 4 7/8
153.7 | 139.7 | 181 | 54.3 | 36.3 | 15.5 | 6.98 | C-90 | 185 | 185 | 137 | 139 | 125.7 | 120.65 | 4 3/4
153.7 | 139.7 | 199 | 60 | 46.4 | 17 | 7.72 | C-90 | 189 | 203 | 155 | 158 | 124.3 | 120.65 | 4 3/4
153.7 | 139.7 | 233 | 71.3 | 66.4 | 20 | 9.17 | C-90 | 189 | 238 | 191 | 195 | 121.4 | 117.48 | 4 5/8
153.7 | 139.7 | 265 | 81.9 | 85.3 | 23 | 10.54 | C-90 | 189 | 258 | 224 | 229 | 118.6 | 114.3 | 4 1/2
153.7 | 139.7 | 301 | 94 | 98.1 | 26 | 12.1 | C-90 | 189 | 258 | 261 | 266 | 115.5 | 111.13 | 4 3/8
153.7 | 139.7 | 314 | 98.7 | 102.6 | 26.8 | 12.7 | C-90 | 189 | 258 | 275 | 281 | 114.3 | 111.13 | 4 3/8
153.7 | 139.7 | 170 | 50.9 | 27.4 | 14 | 6.2 | T-95 | 173 | 173 | 123 | 123 | 127.3 | 122.83 | 4 7/8
153.7 | 139.7 | 191 | 57.3 | 37 | 15.5 | 6.98 | T-95 | 185 | 185 | 137 | 139 | 125.7 | 120.65 | 4 3/4
153.7 | 139.7 | 210 | 63.3 | 47.8 | 17 | 7.72 | T-95 | 198 | 213 | 164 | 166 | 124.3 | 120.65 | 4 3/4
153.7 | 139.7 | 246 | 75.2 | 69.1 | 20 | 9.17 | T-95 | 198 | 251 | 202 | 205 | 121.4 | 117.48 | 4 5/8
153.7 | 139.7 | 280 | 86.5 | 89.2 | 23 | 10.54 | T-95 | 198 | 271 | 237 | 240 | 118.6 | 114.3 | 4 1/2
153.7 | 139.7 | 317 | 99.2 | 103.6 | 26 | 12.1 | T-95 | 198 | 271 | 275 | 279 | 115.5 | 111.13 | 4 3/8
153.7 | 139.7 | 332 | 104.2 | 108.3 | 26.8 | 12.7 | T-95 | 198 | 271 | 290 | 295 | 114.3 | 111.13 | 4 3/8
153.7 | 139.7 | 197 | 58.9 | 29.2 | 14 | 6.2 | P-110 | 205 | 205 | 144 | 149 | 127.3 | 122.83 | 4 7/8
153.7 | 139.7 | 221 | 66.3 | 38.7 | 15.5 | 6.98 | P-110 | 230 | 230 | 168 | 174 | 125.7 | 120.65 | 4 3/4
153.7 | 139.7 | 243 | 73.3 | 51.5 | 17 | 7.72 | P-110 | 236 | 253 | 191 | 198 | 124.3 | 120.65 | 4 3/4
153.7 | 139.7 | 285 | 87.1 | 76.6 | 20 | 9.17 | P-110 | 236 | 297 | 235 | 244 | 121.4 | 117.48 | 4 5/8
153.7 | 139.7 | 324 | 100.1 | 100.2 | 23 | 10.54 | P-110 | 336 | 322 | 276 | 286 | 118.6 | 114.3 | 4 1/2
153.7 | 139.7 | 368 | 114.9 | 119.9 | 26 | 12.1 | P-110 | 236 | 322 | 321 | 333 | 115.5 | 111.13 | 4 3/8
153.7 | 139.7 | 384 | 120.7 | 125.4 | 26.8 | 12.7 | P-110 | 236 | 322 | 339 | 351 | 114.3 | 111.13 | 4 3/8
153.7 | 139.7 | 224 | 66.9 | 30.4 | 14 | 6.2 | Q-125 | 224 | 224 | 161 | 161 | 127.3 | 122.83 | 4 7/8
153.7 | 139.7 | 251 | 75.4 | 40.5 | 15.5 | 6.98 | Q-125 | 251 | 251 | 188 | 188 | 125.7 | 120.65 | 4 3/4
153.7 | 139.7 | 276 | 83.3 | 54.5 | 17 | 7.72 | Q-125 | 255 | 276 | 214 | 214 | 124.3 | 120.65 | 4 3/4
153.7 | 139.7 | 324 | 99 | 83.3 | 20 | 9.17 | Q-125 | 255 | 324 | 263 | 263 | 121.4 | 117.48 | 4 5/8
153.7 | 139.7 | 369 | 113.8 | 110.7 | 23 | 10.54 | Q-125 | 255 | 348 | 309 | 309 | 118.6 | 114.3 | 4 1/2
153.7 | 139.7 | 418 | 130.5 | 136.3 | 26 | 12.1 | Q-125 | 255 | 348 | 359 | 359 | 115.5 | 111.13 | 4 3/8
153.7 | 139.7 | 437 | 137.1 | 142.5 | 26.8 | 12.7 | Q-125 | 255 | 348 | 379 | 379 | 114.3 | 111.13 | 4 3/8
187.7 | 168.3 | 140 | 28.9 | 20.5 | 20 | 7.32 | K-55 | 202 | 202 | 119 | 129 | 153.6 | 149.23 | 5 7/8
187.7 | 168.3 | 160 | 33.1 | 27.7 | 23.2 | 8.4 | K-55 | 220 | 229 | 141 | 153 | 151.5 | 146.05 | 5 3/4
187.7 | 168.3 | 170 | 35.2 | 31.4 | 24 | 8.94 | K-55 | 220 | 244 | 152 | 166 | 150.4 | 146.05 | 5 3/4
187.7 | 168.3 | 199 | 41.8 | 42.5 | 28 | 10.59 | K-55 | 220 | 286 | 185 | 202 | 147.1 | 142.88 | 5 5/8
187.7 | 168.3 | 224 | 47.6 | 50.5 | 32 | 12.06 | K-55 | 220 | 323 | 215 | 233 | 144.2 | 139.7 | 5 1/2
187.7 | 168.3 | 204 | 42 | 24 | 20 | 7.32 | L-80 | 217 | 217 | 151 | 164 | 153.6 | 149.23 | 5 7/8
187.7 | 168.3 | 232 | 48.1 | 34.1 | 23.2 | 8.4 | L-80 | 220 | 248 | 179 | 194 | 151.5 | 146.05 | 5 3/4
187.7 | 168.3 | 247 | 51.3 | 39.7 | 24 | 8.94 | L-80 | 220 | 263 | 194 | 210 | 150.4 | 146.05 | 5 3/4
187.7 | 168.3 | 289 | 60.7 | 56.3 | 28 | 10.59 | L-80 | 220 | 308 | 236 | 256 | 147.1 | 142.88 | 5 5/8
187.7 | 168.3 | 327 | 69.2 | 71.2 | 32 | 12.06 | L-80 | 220 | 348 | 273 | 296 | 144.2 | 139.7 | 5 1/2
187.7 | 168.3 | 204 | 42 | 24 | 20 | 7.32 | N-80 | 226 | 226 | 154 | 167 | 153.6 | 149.23 | 5 7/8
187.7 | 168.3 | 232 | 48.1 | 34.1 | 23.2 | 8.4 | N-80 | 231 | 258 | 182 | 198 | 151.5 | 146.05 | 5 3/4
187.7 | 168.3 | 247 | 51.3 | 39.7 | 24 | 8.94 | N-80 | 231 | 274 | 197 | 214 | 150.4 | 146.05 | 5 3/4
187.7 | 168.3 | 289 | 60.7 | 56.3 | 28 | 10.59 | N-80 | 231 | 321 | 240 | 261 | 147.1 | 142.88 | 5 5/8
187.7 | 168.3 | 327 | 69.2 | 71.2 | 32 | 12.06 | N-80 | 231 | 362 | 278 | 301 | 144.2 | 139.7 | 5 1/2
187.7 | 168.3 | 230 | 47.2 | 25.5 | 20 | 7.32 | C-90 | 231 | 233 | 167 | 180 | 153.6 | 149.23 | 5 7/8
187.7 | 168.3 | 261 | 54.1 | 35.9 | 23.2 | 8.4 | C-90 | 231 | 265 | 198 | 214 | 151.5 | 146.05 | 5 3/4
187.7 | 168.3 | 278 | 57.7 | 42.3 | 24 | 8.94 | C-90 | 231 | 281 | 214 | 231 | 150.4 | 146.05 | 5 3/4
187.7 | 168.3 | 326 | 68.3 | 61.2 | 28 | 10.59 | C-90 | 231 | 330 | 261 | 282 | 147.1 | 142.88 | 5 5/8
187.7 | 168.3 | 367 | 77.8 | 78.1 | 32 | 12.06 | C-90 | 231 | 372 | 301 | 326 | 144.2 | 139.7 | 5 1/2
187.7 | 168.3 | 242 | 49.9 | 26.2 | 20 | 7.32 | T-95 | 243 | 245 | 176 | 189 | 153.6 | 149.23 | 5 7/8
187.7 | 168.3 | 276 | 57.1 | 36.7 | 23.2 | 8.4 | T-95 | 243 | 278 | 208 | 224 | 151.5 | 146.05 | 5 3/4
187.7 | 168.3 | 293 | 60.9 | 43.5 | 24 | 8.94 | T-95 | 243 | 296 | 225 | 243 | 150.4 | 146.05 | 5 3/4
187.7 | 168.3 | 344 | 72.1 | 63.5 | 28 | 10.59 | T-95 | 243 | 347 | 275 | 296 | 147.1 | 142.88 | 5 5/8
187.7 | 168.3 | 388 | 82.2 | 81.4 | 32 | 12.06 | T-95 | 243 | 391 | 318 | 342 | 144.2 | 139.7 | 5 1/2
187.7 | 168.3 | 281 | 57.7 | 27.8 | 20 | 7.32 | P-110 | 289 | 289 | 205 | 223 | 153.6 | 149.23 | 5 7/8
187.7 | 168.3 | 319 | 66.1 | 38.4 | 23.2 | 8.4 | P-110 | 289 | 329 | 243 | 264 | 151.5 | 146.05 | 5 3/4
187.7 | 168.3 | 339 | 70.5 | 46.4 | 24 | 8.94 | P-110 | 289 | 350 | 263 | 285 | 150.4 | 146.05 | 5 3/4
187.7 | 168.3 | 398 | 83.5 | 70 | 28 | 10.59 | P-110 | 289 | 410 | 321 | 347 | 147.1 | 142.88 | 5 5/8
187.7 | 168.3 | 449 | 95.1 | 91.1 | 32 | 12.06 | P-110 | 289 | 463 | 371 | 402 | 144.2 | 139.7 | 5 1/2
187.7 | 168.3 | 319 | 65.6 | 28.8 | 20 | 7.32 | Q-125 | 312 | 316 | 230 | 243 | 153.6 | 149.23 | 5 7/8
187.7 | 168.3 | 363 | 75.1 | 40.2 | 23.2 | 8.4 | Q-125 | 312 | 360 | 272 | 289 | 151.5 | 146.05 | 5 3/4
187.7 | 168.3 | 386 | 80.1 | 48.4 | 24 | 8.94 | Q-125 | 312 | 383 | 295 | 312 | 150.4 | 146.05 | 5 3/4
187.7 | 168.3 | 452 | 94.9 | 75.8 | 28 | 10.59 | Q-125 | 312 | 448 | 359 | 380 | 147.1 | 142.88 | 5 5/8
187.7 | 168.3 | 510 | 108.1 | 100.2 | 32 | 12.06 | Q-125 | 312 | 506 | 415 | 440 | 144.2 | 139.7 | 5 1/2
194.5 | 177.8 | 141 | 25.8 | 15.7 | 20 | 6.91 | K-55 | 200 | 200 | 113 | 125 | 164 | 158.75 | 6 1/4
194.5 | 177.8 | 163 | 30.1 | 22.5 | 23 | 8.05 | K-55 | 232 | 232 | 138 | 152 | 161.7 | 155.58 | 6 1/8
194.5 | 177.8 | 185 | 34.3 | 29.8 | 26 | 9.19 | K-55 | 237 | 263 | 162 | 178 | 159.4 | 155.58 | 6 1/8
194.5 | 177.8 | 207 | 38.7 | 37.3 | 29 | 10.36 | K-55 | 237 | 295 | 186 | 205 | 157.1 | 152.4 | 6
194.5 | 177.8 | 228 | 43 | 44.6 | 32 | 11.51 | K-55 | 237 | 325 | 209 | 231 | 154.8 | 149.23 | 5 7/8
194.5 | 177.8 | 249 | 47.2 | 50.1 | 35 | 12.65 | K-55 | 237 | 355 | 232 | 256 | 152.5 | 149.23 | 5 7/8
194.5 | 177.8 | 268 | 51.2 | 54 | 38 | 13.72 | K-55 | 237 | 370 | 254 | 280 | 150.4 | 146.05 | 5 3/4
194.5 | 177.8 | 291 | 55.9 | 58.5 | 41 | 14.98 | K-55 | 237 | 370 | 279 | 307 | 147.8 | 142.88 | 5 5/8
194.5 | 177.8 | 313 | 60.7 | 63 | 44 | 16.25 | K-55 | 237 | 370 | 303 | 334 | 145.3 | 139.7 | 5 1/2
194.5 | 177.8 | 326 | 63.5 | 65.6 | 46 | 17 | K-55 | 237 | 370 | 317 | 350 | 143.8 | 139.7 | 5 1/2
194.5 | 177.8 | 205 | 37.5 | 18.9 | 20 | 6.91 | L-80 | 217 | 217 | 145 | 159 | 164 | 158.75 | 6 1/4
194.5 | 177.8 | 237 | 43.7 | 26.4 | 23 | 8.05 | L-80 | 237 | 251 | 176 | 193 | 161.7 | 155.58 | 6 1/8
194.5 | 177.8 | 269 | 49.9 | 37.3 | 26 | 9.19 | L-80 | 237 | 285 | 207 | 227 | 159.4 | 155.58 | 6 1/8
194.5 | 177.8 | 301 | 56.3 | 48.4 | 29 | 10.36 | L-80 | 237 | 319 | 238 | 261 | 157.1 | 152.4 | 6
194.5 | 177.8 | 332 | 62.5 | 59.4 | 32 | 11.51 | L-80 | 237 | 352 | 268 | 294 | 154.8 | 149.23 | 5 7/8
194.5 | 177.8 | 362 | 68.7 | 70.2 | 35 | 12.65 | L-80 | 237 | 370 | 297 | 327 | 152.5 | 149.23 | 5 7/8
194.5 | 177.8 | 390 | 74.5 | 78.5 | 38 | 13.72 | L-80 | 237 | 370 | 324 | 356 | 150.4 | 146.05 | 5 3/4
194.5 | 177.8 | 423 | 81.3 | 85.1 | 41 | 14.98 | L-80 | 237 | 370 | 356 | 391 | 147.8 | 142.88 | 5 5/8
194.5 | 177.8 | 455 | 88.2 | 91.6 | 44 | 16.25 | L-80 | 237 | 370 | 387 | 426 | 145.3 | 139.7 | 5 1/2
194.5 | 177.8 | 474 | 92.4 | 95.5 | 46 | 17 | L-80 | 237 | 370 | 406 | 446 | 143.8 | 139.7 | 5 1/2
194.5 | 177.8 | 205 | 37.5 | 18.9 | 20 | 6.91 | N-80 | 226 | 226 | 147 | 162 | 164 | 158.75 | 6 1/4
194.5 | 177.8 | 237 | 43.7 | 26.4 | 23 | 8.05 | N-80 | 250 | 261 | 179 | 197 | 161.7 | 155.58 | 6 1/8
194.5 | 177.8 | 269 | 49.9 | 37.3 | 26 | 9.19 | N-80 | 250 | 296 | 210 | 231 | 159.4 | 155.58 | 6 1/8
194.5 | 177.8 | 301 | 56.3 | 48.4 | 29 | 10.36 | N-80 | 250 | 332 | 242 | 266 | 157.1 | 152.4 | 6
194.5 | 177.8 | 332 | 62.5 | 59.4 | 32 | 11.51 | N-80 | 250 | 366 | 272 | 299 | 154.8 | 149.23 | 5 7/8
194.5 | 177.8 | 362 | 68.7 | 70.2 | 35 | 12.65 | N-80 | 250 | 390 | 302 | 332 | 152.5 | 149.23 | 5 7/8
194.5 | 177.8 | 390 | 74.5 | 78.5 | 38 | 13.72 | N-80 | 250 | 390 | 330 | 362 | 150.4 | 146.05 | 5 3/4
194.5 | 177.8 | 423 | 81.3 | 85.1 | 41 | 14.98 | N-80 | 250 | 390 | 362 | 398 | 147.8 | 142.88 | 5 5/8
194.5 | 177.8 | 455 | 88.2 | 91.6 | 44 | 16.25 | N-80 | 250 | 390 | 394 | 433 | 145.3 | 139.7 | 5 1/2
194.5 | 177.8 | 474 | 92.4 | 95.5 | 46 | 17 | N-80 | 250 | 390 | 412 | 453 | 143.8 | 139.7 | 5 1/2
194.5 | 177.8 | 230 | 42.2 | 19.7 | 20 | 6.91 | C-90 | 233 | 233 | 160 | 175 | 164 | 158.75 | 6 1/4
194.5 | 177.8 | 266 | 49.2 | 27.7 | 23 | 8.05 | C-90 | 250 | 269 | 194 | 213 | 161.7 | 155.58 | 6 1/8
194.5 | 177.8 | 302 | 56.1 | 39.5 | 26 | 9.19 | C-90 | 250 | 305 | 228 | 250 | 159.4 | 155.58 | 6 1/8
194.5 | 177.8 | 338 | 63.3 | 52.2 | 29 | 10.36 | C-90 | 250 | 342 | 266 | 288 | 157.1 | 152.4 | 6
194.5 | 177.8 | 373 | 70.3 | 64.7 | 32 | 11.51 | C-90 | 250 | 377 | 295 | 324 | 154.8 | 149.23 | 5 7/8
194.5 | 177.8 | 407 | 77.3 | 77 | 35 | 12.65 | C-90 | 250 | 390 | 328 | 360 | 152.5 | 149.23 | 5 7/8
194.5 | 177.8 | 439 | 83.8 | 88.4 | 38 | 13.72 | C-90 | 250 | 390 | 358 | 393 | 150.4 | 146.05 | 5 3/4
194.5 | 177.8 | 475 | 91.5 | 95.8 | 41 | 14.98 | C-90 | 250 | 390 | 393 | 431 | 147.8 | 142.88 | 5 5/8
194.5 | 177.8 | 512 | 99.2 | 103.1 | 44 | 16.25 | C-90 | 250 | 390 | 427 | 469 | 145.3 | 139.7 | 5 1/2
194.5 | 177.8 | 533 | 103.9 | 107.4 | 46 | 17 | C-90 | 250 | 390 | 448 | 492 | 143.8 | 139.7 | 5 1/2
194.5 | 177.8 | 243 | 44.5 | 20 | 20 | 6.91 | T-95 | 245 | 245 | 168 | 185 | 164 | 158.75 | 6 1/4
194.5 | 177.8 | 281 | 51.9 | 28.6 | 23 | 8.05 | T-95 | 262 | 283 | 205 | 225 | 161.7 | 155.58 | 6 1/8
194.5 | 177.8 | 319 | 59.2 | 40.5 | 26 | 9.19 | T-95 | 262 | 321 | 240 | 264 | 159.4 | 155.58 | 6 1/8
194.5 | 177.8 | 357 | 66.9 | 53.9 | 29 | 10.36 | T-95 | 262 | 359 | 277 | 304 | 157.1 | 152.4 | 6
194.5 | 177.8 | 394 | 74.2 | 67.2 | 32 | 11.51 | T-95 | 262 | 396 | 311 | 342 | 154.8 | 149.23 | 5 7/8
194.5 | 177.8 | 430 | 81.6 | 80.4 | 35 | 12.65 | T-95 | 262 | 409 | 346 | 379 | 152.5 | 149.23 | 5 7/8
194.5 | 177.8 | 463 | 88.5 | 92.7 | 38 | 13.72 | T-95 | 262 | 409 | 377 | 414 | 150.4 | 146.05 | 5 3/4
194.5 | 177.8 | 502 | 96.6 | 101.1 | 41 | 14.98 | T-95 | 262 | 409 | 414 | 455 | 147.8 | 142.88 | 5 5/8
194.5 | 177.8 | 540 | 104.8 | 108.8 | 44 | 16.25 | T-95 | 262 | 409 | 450 | 495 | 145.3 | 139.7 | 5 1/2
194.5 | 177.8 | 563 | 109.7 | 113.4 | 46 | 17 | T-95 | 262 | 409 | 472 | 518 | 143.8 | 139.7 | 5 1/2
194.5 | 177.8 | 281 | 51.6 | 20.5 | 20 | 6.91 | P-110 | 289 | 289 | 196 | 216 | 164 | 158.75 | 6 1/4
194.5 | 177.8 | 326 | 60.1 | 30.6 | 23 | 8.05 | P-110 | 312 | 335 | 239 | 262 | 161.7 | 155.58 | 6 1/8
194.5 | 177.8 | 369 | 68.6 | 42.9 | 26 | 9.19 | P-110 | 312 | 380 | 281 | 308 | 159.4 | 155.58 | 6 1/8
194.5 | 177.8 | 413 | 77.4 | 58.7 | 29 | 10.36 | P-110 | 312 | 425 | 323 | 354 | 157.1 | 152.4 | 6
194.5 | 177.8 | 456 | 85.9 | 74.1 | 32 | 11.51 | P-110 | 312 | 468 | 363 | 399 | 154.8 | 149.23 | 5 7/8
194.5 | 177.8 | 498 | 94.4 | 89.7 | 35 | 12.65 | P-110 | 312 | 487 | 403 | 443 | 152.5 | 149.23 | 5 7/8
194.5 | 177.8 | 536 | 102.4 | 104.2 | 38 | 13.72 | P-110 | 312 | 487 | 440 | 483 | 150.4 | 146.05 | 5 3/4
194.5 | 177.8 | 581 | 111.8 | 117.1 | 41 | 14.98 | P-110 | 312 | 487 | 483 | 531 | 147.8 | 142.88 | 5 5/8
194.5 | 177.8 | 625 | 121.4 | 126 | 44 | 16.25 | P-110 | 312 | 487 | 526 | 577 | 145.3 | 139.7 | 5 1/2
194.5 | 177.8 | 652 | 127 | 131.3 | 46 | 17 | P-110 | 312 | 487 | 551 | 605 | 143.8 | 139.7 | 5 1/2
194.5 | 177.8 | 320 | 58.6 | 20.6 | 20 | 6.91 | Q-125 | 316 | 316 | 220 | 240 | 164 | 158.75 | 6 1/4
194.5 | 177.8 | 370 | 68.3 | 32 | 23 | 8.05 | Q-125 | 337 | 366 | 267 | 291 | 161.7 | 155.58 | 6 1/8
194.5 | 177.8 | 420 | 77.8 | 44.5 | 26 | 9.19 | Q-125 | 337 | 415 | 314 | 342 | 159.4 | 155.58 | 6 1/8
194.5 | 177.8 | 470 | 87.9 | 62.9 | 29 | 10.36 | Q-125 | 337 | 465 | 362 | 394 | 157.1 | 152.4 | 6
194.5 | 177.8 | 518 | 97.6 | 80.8 | 32 | 11.51 | Q-125 | 337 | 513 | 407 | 443 | 154.8 | 149.23 | 5 7/8
194.5 | 177.8 | 566 | 107.2 | 98.8 | 35 | 12.65 | Q-125 | 337 | 526 | 452 | 492 | 152.5 | 149.23 | 5 7/8
194.5 | 177.8 | 610 | 116.3 | 115.5 | 38 | 13.72 | Q-125 | 337 | 526 | 493 | 537 | 150.4 | 146.05 | 5 3/4
194.5 | 177.8 | 660 | 127.1 | 133.1 | 41 | 14.98 | Q-125 | 337 | 526 | 541 | 589 | 147.8 | 142.88 | 5 5/8
194.5 | 177.8 | 711 | 137.9 | 143.2 | 44 | 16.25 | Q-125 | 337 | 526 | 589 | 641 | 145.3 | 139.7 | 5 1/2
194.5 | 177.8 | 741 | 144.4 | 149.2 | 46 | 17 | Q-125 | 337 | 526 | 617 | 672 | 143.8 | 139.7 | 5 1/2
215.9 | 193.7 | 184 | 28.5 | 20 | 26.4 | 8.33 | K-55 | 258 | 258 | 152 | 167 | 177 | 171.45 | 6 3/4
215.9 | 193.7 | 209 | 32.6 | 26.9 | 29.7 | 9.52 | K-55 | 293 | 293 | 179 | 197 | 174.5 | 171.45 | 6 3/4
215.9 | 193.7 | 238 | 37.4 | 35.1 | 33.7 | 10.92 | K-55 | 327 | 334 | 210 | 231 | 171.8 | 168.28 | 6 5/8
215.9 | 193.7 | 256 | 40.5 | 40.3 | 35.8 | 11.8 | K-55 | 327 | 359 | 229 | 252 | 170.1 | 165.1 | 6 1/2
215.9 | 193.7 | 274 | 43.5 | 45.5 | 39 | 12.7 | K-55 | 327 | 385 | 248 | 273 | 168.3 | 165.1 | 6 1/2
215.9 | 193.7 | 305 | 48.9 | 51.8 | 42.8 | 14.3 | K-55 | 327 | 428 | 281 | 310 | 165.1 | 161.93 | 6 3/8
215.9 | 193.7 | 321 | 51.8 | 54.6 | 45.3 | 15.1 | K-55 | 327 | 451 | 299 | 329 | 163.5 | 158.75 | 6 1/4
215.9 | 193.7 | 336 | 54.4 | 57.1 | 47.1 | 15.9 | K-55 | 327 | 472 | 315 | 346 | 161.9 | 158.75 | 6 1/4
215.9 | 193.7 | 268 | 41.5 | 23.5 | 26.4 | 8.33 | L-80 | 282 | 282 | 196 | 214 | 177 | 171.45 | 6 3/4
215.9 | 193.7 | 304 | 47.5 | 33 | 29.7 | 9.52 | L-80 | 321 | 321 | 230 | 252 | 174.5 | 171.45 | 6 3/4
215.9 | 193.7 | 346 | 54.4 | 45.2 | 33.7 | 10.92 | L-80 | 327 | 365 | 269 | 295 | 171.8 | 168.28 | 6 5/8
215.9 | 193.7 | 372 | 58.9 | 53 | 35.8 | 11.8 | L-80 | 327 | 393 | 294 | 323 | 170.1 | 165.1 | 6 1/2
215.9 | 193.7 | 398 | 63.3 | 60.8 | 39 | 12.7 | L-80 | 327 | 385 | 248 | 273 | 168.3 | 165.1 | 6 1/2
215.9 | 193.7 | 444 | 71.1 | 74.6 | 42.8 | 14.3 | L-80 | 327 | 468 | 362 | 397 | 165.1 | 161.93 | 6 3/8
215.9 | 193.7 | 468 | 75.3 | 79.4 | 45.3 | 15.1 | L-80 | 327 | 493 | 384 | 421 | 163.5 | 158.75 | 6 1/4
215.9 | 193.7 | 489 | 79.1 | 83 | 47.1 | 15.9 | L-80 | 327 | 516 | 404 | 443 | 161.9 | 158.75 | 6 1/4
215.9 | 193.7 | 268 | 41.5 | 23.5 | 26.4 | 8.33 | N-80 | 293 | 293 | 198 | 218 | 177 | 171.45 | 6 3/4
215.9 | 193.7 | 304 | 47.5 | 33 | 29.7 | 9.52 | N-80 | 333 | 333 | 233 | 256 | 174.5 | 171.45 | 6 3/4
215.9 | 193.7 | 346 | 54.4 | 45.2 | 33.7 | 10.92 | N-80 | 344 | 379 | 273 | 300 | 171.8 | 168.28 | 6 5/8
215.9 | 193.7 | 372 | 58.9 | 53 | 35.8 | 11.8 | N-80 | 344 | 408 | 299 | 328 | 170.1 | 165.1 | 6 1/2
215.9 | 193.7 | 398 | 63.3 | 60.8 | 39 | 12.7 | N-80 | 344 | 436 | 324 | 355 | 168.3 | 165.1 | 6 1/2
215.9 | 193.7 | 444 | 71.1 | 74.6 | 42.8 | 14.3 | N-80 | 344 | 486 | 367 | 403 | 165.1 | 161.93 | 6 3/8
215.9 | 193.7 | 468 | 75.3 | 79.4 | 45.3 | 15.1 | N-80 | 344 | 512 | 390 | 428 | 163.5 | 158.75 | 6 1/4
215.9 | 193.7 | 489 | 79.1 | 83 | 47.1 | 15.9 | N-80 | 344 | 536 | 411 | 450 | 161.9 | 158.75 | 6 1/4
215.9 | 193.7 | 301 | 46.7 | 24.9 | 26.4 | 8.33 | C-90 | 303 | 303 | 216 | 237 | 177 | 171.45 | 6 3/4
215.9 | 193.7 | 342 | 53.4 | 34.7 | 29.7 | 9.52 | C-90 | 344 | 344 | 254 | 278 | 174.5 | 171.45 | 6 3/4
215.9 | 193.7 | 389 | 61.2 | 48.6 | 33.7 | 10.92 | C-90 | 344 | 391 | 297 | 326 | 171.8 | 168.28 | 6 5/8
215.9 | 193.7 | 419 | 66.2 | 57.5 | 35.8 | 11.8 | C-90 | 344 | 421 | 325 | 356 | 170.1 | 165.1 | 6 1/2
215.9 | 193.7 | 448 | 71.2 | 66.3 | 39 | 12.7 | C-90 | 344 | 451 | 352 | 386 | 168.3 | 165.1 | 6 1/2
215.9 | 193.7 | 499 | 80 | 82 | 42.8 | 14.3 | C-90 | 344 | 502 | 399 | 437 | 165.1 | 161.93 | 6 3/8
215.9 | 193.7 | 526 | 84.7 | 89.3 | 45.3 | 15.1 | C-90 | 344 | 529 | 424 | 465 | 163.5 | 158.75 | 6 1/4
215.9 | 193.7 | 550 | 89 | 93.4 | 47.1 | 15.9 | C-90 | 344 | 551 | 446 | 489 | 161.9 | 158.75 | 6 1/4
215.9 | 193.7 | 318 | 49.3 | 25.6 | 26.4 | 8.33 | T-95 | 318 | 318 | 227 | 249 | 177 | 171.45 | 6 3/4
215.9 | 193.7 | 361 | 56.4 | 35.4 | 29.7 | 9.52 | T-95 | 361 | 362 | 267 | 293 | 174.5 | 171.45 | 6 3/4
215.9 | 193.7 | 411 | 64.6 | 50.2 | 33.7 | 10.92 | T-95 | 361 | 412 | 313 | 343 | 171.8 | 168.28 | 6 5/8
215.9 | 193.7 | 442 | 69.9 | 59.6 | 35.8 | 11.8 | T-95 | 361 | 443 | 342 | 375 | 170.1 | 165.1 | 6 1/2
215.9 | 193.7 | 473 | 75.2 | 68.9 | 39 | 12.7 | T-95 | 361 | 474 | 371 | 406 | 168.3 | 165.1 | 6 1/2
215.9 | 193.7 | 427 | 84.5 | 85.6 | 42.8 | 14.3 | T-95 | 361 | 528 | 421 | 461 | 165.1 | 161.93 | 6 3/8
215.9 | 193.7 | 555 | 89.4 | 94.2 | 45.3 | 15.1 | T-95 | 361 | 556 | 447 | 490 | 163.5 | 158.75 | 6 1/4
215.9 | 193.7 | 581 | 94 | 98.6 | 47.1 | 15.9 | T-95 | 361 | 579 | 470 | 516 | 161.9 | 158.75 | 6 1/4
215.9 | 193.7 | 368 | 57.1 | 27.1 | 26.4 | 8.33 | P-110 | 376 | 376 | 265 | 291 | 177 | 171.45 | 6 3/4
215.9 | 193.7 | 418 | 65.3 | 36.9 | 29.7 | 9.52 | P-110 | 427 | 427 | 312 | 342 | 174.5 | 171.45 | 6 3/4
215.9 | 193.7 | 476 | 74.8 | 54.3 | 33.7 | 10.92 | P-110 | 430 | 486 | 366 | 401 | 171.8 | 168.28 | 6 5/8
215.9 | 193.7 | 476 | 74.8 | 54.3 | 35.8 | 11.8 | P-110 | 430 | 486 | 366 | 401 | 170.1 | 165.1 | 6 1/2
215.9 | 193.7 | 548 | 87 | 76.4 | 39 | 12.7 | P-110 | 430 | 560 | 433 | 474 | 168.3 | 165.1 | 6 1/2
215.9 | 193.7 | 610 | 97.8 | 96 | 42.8 | 14.3 | P-110 | 430 | 624 | 491 | 538 | 165.1 | 161.93 | 6 3/8
215.9 | 193.7 | 643 | 103.6 | 106.5 | 45.3 | 15.1 | P-110 | 430 | 657 | 522 | 572 | 163.5 | 158.75 | 6 1/4
215.9 | 193.7 | 673 | 108.8 | 114.1 | 47.1 | 15.9 | P-110 | 430 | 687 | 549 | 602 | 161.9 | 158.75 | 6 1/4
215.9 | 193.7 | 418 | 64.9 | 27.9 | 26.4 | 8.33 | Q-125 | 412 | 412 | 297 | 326 | 177 | 171.45 | 6 3/4
215.9 | 193.7 | 475 | 74.2 | 39.1 | 29.7 | 9.52 | Q-125 | 465 | 468 | 350 | 383 | 174.5 | 171.45 | 6 3/4
215.9 | 193.7 | 540 | 85.1 | 57.5 | 33.7 | 10.92 | Q-125 | 465 | 533 | 410 | 449 | 171.8 | 168.28 | 6 5/8
215.9 | 193.7 | 582 | 92 | 70.3 | 35.8 | 11.8 | Q-125 | 465 | 573 | 448 | 490 | 170.1 | 165.1 | 6 1/2
215.9 | 193.7 | 622 | 98.9 | 83.1 | 39 | 12.7 | Q-125 | 465 | 613 | 485 | 531 | 168.3 | 165.1 | 6 1/2
215.9 | 193.7 | 693 | 111.2 | 105.8 | 42.8 | 14.3 | Q-125 | 465 | 683 | 550 | 603 | 165.1 | 161.93 | 6 3/8
215.9 | 193.7 | 731 | 117.7 | 117.9 | 45.3 | 15.1 | Q-125 | 465 | 720 | 584 | 640 | 163.5 | 158.75 | 6 1/4
215.9 | 193.7 | 764 | 123.6 | 128.9 | 47.1 | 15.9 | Q-125 | 465 | 744 | 615 | 674 | 161.9 | 158.75 | 6 1/4
244.5 | 219.1 | 194 | 194 | 23.4 | 28 | 7.72 | K-55 | 267 | 267 | 149 | 168 | 203.6 | 200.03 | 7 7/8
244.5 | 219.1 | 224 | 224 | 27.1 | 32 | 8.94 | K-55 | 307 | 307 | 179 | 201 | 201.2 | 196.85 | 7 3/4
244.5 | 219.1 | 253 | 253 | 30.8 | 36 | 10.16 | K-55 | 347 | 347 | 208 | 234 | 198.8 | 193.68 | 7 5/8
244.5 | 219.1 | 283 | 283 | 34.6 | 40 | 11.43 | K-55 | 373 | 388 | 239 | 268 | 196.2 | 190.5 | 7 1/2
244.5 | 219.1 | 312 | 312 | 38.5 | 44 | 12.7 | K-55 | 373 | 428 | 268 | 302 | 193.7 | 190.5 | 7 1/2
244.5 | 219.1 | 345 | 345 | 42.9 | 49 | 14.15 | K-55 | 373 | 474 | 302 | 339 | 190.8 | 187.33 | 7 3/8
244.5 | 219.1 | 367 | 367 | 45.8 | 52 | 15.1 | K-55 | 373 | 504 | 324 | 364 | 188.8 | 184.17 | 7 1/4
244.5 | 219.1 | 283 | 283 | 34 | 28 | 7.72 | L-80 | 295 | 295 | 193 | 216 | 203.6 | 200.03 | 7 7/8
244.5 | 219.1 | 326 | 326 | 39.4 | 32 | 8.94 | L-80 | 340 | 340 | 232 | 259 | 201.2 | 196.85 | 7 3/4
244.5 | 219.1 | 368 | 368 | 44.8 | 36 | 10.16 | L-80 | 373 | 384 | 270 | 302 | 198.8 | 193.68 | 7 5/8
244.5 | 219.1 | 411 | 411 | 50.4 | 40 | 11.43 | L-80 | 373 | 430 | 309 | 345 | 196.2 | 190.5 | 7 1/2
244.5 | 219.1 | 454 | 454 | 56 | 44 | 12.7 | L-80 | 373 | 474 | 347 | 389 | 193.7 | 190.5 | 7 1/2
244.5 | 219.1 | 502 | 502 | 62.3 | 49 | 14.15 | L-80 | 373 | 525 | 391 | 437 | 190.8 | 187.33 | 7 3/8
244.5 | 219.1 | 534 | 534 | 66.6 | 52 | 15.1 | L-80 | 373 | 558 | 419 | 469 | 188.8 | 184.17 | 7 1/4
244.5 | 219.1 | 283 | 283 | 34 | 28 | 7.72 | N-80 | 306 | 306 | 196 | 219 | 203.6 | 200.03 | 7 7/8
244.5 | 219.1 | 326 | 326 | 39.4 | 32 | 8.94 | N-80 | 352 | 352 | 235 | 263 | 201.2 | 196.85 | 7 3/4
244.5 | 219.1 | 368 | 368 | 44.8 | 36 | 10.16 | N-80 | 393 | 398 | 273 | 306 | 198.8 | 193.68 | 7 5/8
244.5 | 219.1 | 411 | 411 | 50.4 | 40 | 11.43 | N-80 | 393 | 445 | 313 | 351 | 196.2 | 190.5 | 7 1/2
244.5 | 219.1 | 454 | 454 | 56 | 44 | 12.7 | N-80 | 393 | 492 | 352 | 394 | 193.7 | 190.5 | 7 1/2
244.5 | 219.1 | 502 | 502 | 62.3 | 49 | 14.15 | N-80 | 393 | 544 | 396 | 444 | 190.8 | 187.33 | 7 3/8
244.5 | 219.1 | 534 | 534 | 66.6 | 52 | 15.1 | N-80 | 393 | 578 | 425 | 479 | 188.8 | 184.17 | 7 1/4
244.5 | 219.1 | 318 | 318 | 38.3 | 28 | 7.72 | C-90 | 318 | 318 | 213 | 239 | 203.6 | 200.03 | 7 7/8
244.5 | 219.1 | 366 | 366 | 44.3 | 32 | 8.94 | C-90 | 366 | 366 | 256 | 286 | 201.2 | 196.85 | 7 3/4
244.5 | 219.1 | 414 | 414 | 50.4 | 36 | 10.16 | C-90 | 393 | 413 | 298 | 333 | 198.8 | 193.68 | 7 5/8
244.5 | 219.1 | 463 | 463 | 56.7 | 40 | 11.43 | C-90 | 393 | 462 | 341 | 381 | 196.2 | 190.5 | 7 1/2
244.5 | 219.1 | 511 | 511 | 63 | 44 | 12.7 | C-90 | 393 | 510 | 384 | 429 | 193.7 | 190.5 | 7 1/2
244.5 | 219.1 | 565 | 565 | 70.1 | 49 | 14.15 | C-90 | 393 | 564 | 432 | 483 | 190.8 | 187.33 | 7 3/8
244.5 | 219.1 | 601 | 601 | 74.9 | 52 | 15.1 | C-90 | 393 | 600 | 463 | 518 | 188.8 | 184.17 | 7 1/4
244.5 | 219.1 | 336 | 336 | 40.4 | 28 | 7.72 | T-95 | 334 | 334 | 225 | 252 | 203.6 | 200.03 | 7 7/8
244.5 | 219.1 | 387 | 387 | 46.8 | 32 | 8.94 | T-95 | 384 | 384 | 270 | 302 | 201.2 | 196.85 | 7 3/4
244.5 | 219.1 | 437 | 437 | 53.2 | 36 | 10.16 | T-95 | 412 | 434 | 314 | 351 | 198.8 | 193.68 | 7 5/8
244.5 | 219.1 | 488 | 488 | 59.8 | 40 | 11.43 | T-95 | 412 | 486 | 360 | 402 | 196.2 | 190.5 | 7 1/2
244.5 | 219.1 | 539 | 539 | 66.4 | 44 | 12.7 | T-95 | 412 | 536 | 405 | 452 | 193.7 | 190.5 | 7 1/2
244.5 | 219.1 | 597 | 597 | 74 | 49 | 14.15 | T-95 | 412 | 593 | 455 | 509 | 190.8 | 187.33 | 7 3/8
244.5 | 219.1 | 634 | 634 | 79.1 | 52 | 15.1 | T-95 | 412 | 631 | 488 | 546 | 188.8 | 184.17 | 7 1/4
244.5 | 219.1 | 389 | 46.8 | 15.2 | 28 | 7.72 | P-110 | 394 | 394 | 262 | 292 | 203.6 | 200.03 | 7 7/8
244.5 | 219.1 | 448 | 54.2 | 23.6 | 32 | 8.94 | P-110 | 454 | 454 | 315 | 352 | 201.2 | 196.85 | 7 3/4
244.5 | 219.1 | 506 | 61.6 | 32.3 | 36 | 10.16 | P-110 | 491 | 512 | 366 | 410 | 198.8 | 193.68 | 7 5/8
244.5 | 219.1 | 565 | 69.2 | 44.1 | 40 | 11.43 | P-110 | 491 | 573 | 419 | 469 | 196.2 | 190.5 | 7 1/2
244.5 | 219.1 | 624 | 76.9 | 58.1 | 44 | 12.7 | P-110 | 491 | 633 | 472 | 528 | 193.7 | 190.5 | 7 1/2
244.5 | 219.1 | 691 | 85.7 | 74 | 49 | 14.15 | P-110 | 491 | 700 | 531 | 594 | 190.8 | 187.33 | 7 3/8
244.5 | 219.1 | 734 | 91.6 | 84.6 | 52 | 15.1 | P-110 | 491 | 744 | 570 | 637 | 188.8 | 184.17 | 7 1/4
244.5 | 219.1 | 442 | 53.2 | 15.2 | 28 | 7.72 | Q-125 | 433 | 433 | 294 | 329 | 203.6 | 200.03 | 7 7/8
244.5 | 219.1 | 509 | 61.6 | 23.9 | 32 | 8.94 | Q-125 | 498 | 498 | 353 | 394 | 201.2 | 196.85 | 7 3/4
244.5 | 219.1 | 575 | 69.9 | 34 | 36 | 10.16 | Q-125 | 530 | 563 | 411 | 459 | 198.8 | 193.68 | 7 5/8
244.5 | 219.1 | 643 | 78.7 | 45.7 | 40 | 11.43 | Q-125 | 530 | 629 | 470 | 526 | 196.2 | 190.5 | 7 1/2
244.5 | 219.1 | 710 | 87.4 | 61.9 | 44 | 12.7 | Q-125 | 530 | 695 | 529 | 592 | 193.7 | 190.5 | 7 1/2
244.5 | 219.1 | 785 | 97.4 | 80.4 | 49 | 14.15 | Q-125 | 530 | 769 | 595 | 665 | 190.8 | 187.33 | 7 3/8
244.5 | 219.1 | 835 | 104 | 92.7 | 52 | 15.1 | Q-125 | 530 | 817 | 639 | 714 | 188.8 | 184.17 | 7 1/4
244.5 | 219.1 | 771 | 94.4 | 48.5 | 40 | 11.43 | V-150* | - | 748 | 565 | 634 | 196.2 | 193.68 | 5.1
244.5 | 219.1 | 850 | 104.9 | 66.5 | 44 | 12.7 | V-150* | - | 827 | 637 | 713 | 193.7 | 190.5 | 5.7
244.5 | 219.1 | 941 | 116.8 | 89.3 | 49 | 14.15 | V-150* | - | 915 | 718 | 802 | 190.8 | 190.5 | 3.2
269.9 | 244.5 | 251 | 24.3 | 14 | 36 | 8.94 | K-55 | 336 | 336 | 188 | 218 | 226.6 | 222.25 | 4.3
269.9 | 244.5 | 280 | 27.2 | 17.7 | 40 | 10.03 | K-55 | 375 | 375 | 216 | 250 | 224.4 | 219.08 | 5.3
269.9 | 244.5 | 307 | 30 | 22.4 | 43.5 | 11.05 | K-55 | 411 | 411 | 242 | 279 | 222.4 | 215.9 | 5.3
269.9 | 244.5 | 332 | 32.5 | 26.8 | 47 | 11.99 | K-55 | 416 | 445 | 265 | 306 | 220.5 | 215.9 | 6.5
269.9 | 244.5 | 380 | 37.6 | 35.4 | 53.5 | 13.84 | K-55 | 416 | 509 | 311 | 359 | 216.8 | 212.73 | 4.6
269.9 | 244.5 | 413 | 41 | 41.3 | 58.4 | 15.11 | K-55 | 416 | 553 | 342 | 395 | 214.3 | 209.55 | 4.1
269.9 | 244.5 | 432 | 43.1 | 44.8 | 61.1 | 15.87 | K-55 | 416 | 579 | 360 | 416 | 212.7 | 206.38 | 6.4
269.9 | 244.5 | 365 | 35.3 | 16.4 | 36 | 8.94 | L-80 | 377 | 377 | 245 | 282 | 226.6 | 222.25 | 4.3
269.9 | 244.5 | 408 | 39.6 | 21.3 | 40 | 10.03 | L-80 | 416 | 421 | 282 | 323 | 224.4 | 219.08 | 5.3
269.9 | 244.5 | 447 | 43.6 | 26.3 | 43.5 | 11.05 | L-80 | 416 | 462 | 315 | 362 | 222.4 | 215.9 | 5.3
269.9 | 244.5 | 483 | 47.4 | 32.8 | 47 | 11.99 | L-80 | 416 | 499 | 346 | 397 | 220.5 | 215.9 | 6.5
269.9 | 244.5 | 553 | 54.7 | 45.6 | 53.5 | 13.84 | L-80 | 416 | 572 | 405 | 466 | 216.8 | 212.73 | 4.6
269.9 | 244.5 | 601 | 59.7 | 54.4 | 58.4 | 15.11 | L-80 | 416 | 621 | 446 | 512 | 214.3 | 209.55 | 4.1
269.9 | 244.5 | 629 | 62.7 | 59.7 | 61.1 | 15.87 | L-80 | 416 | 650 | 469 | 539 | 212.7 | 206.38 | 6.4
269.9 | 244.5 | 365 | 35.3 | 16.4 | 36 | 8.94 | N-80 | 390 | 390 | 249 | 286 | 226.6 | 222.25 | 4.3
269.9 | 244.5 | 408 | 39.6 | 21.3 | 40 | 10.03 | N-80 | 436 | 436 | 285 | 328 | 224.4 | 219.08 | 5.3
269.9 | 244.5 | 447 | 43.6 | 26.3 | 43.5 | 11.05 | N-80 | 437 | 478 | 319 | 367 | 222.4 | 215.9 | 5.3
269.9 | 244.5 | 483 | 47.4 | 32.8 | 47 | 11.99 | N-80 | 437 | 516 | 350 | 403 | 220.5 | 215.9 | 6.5
269.9 | 244.5 | 553 | 54.7 | 45.6 | 53.5 | 13.84 | N-80 | 437 | 591 | 411 | 472 | 216.8 | 212.73 | 4.6
269.9 | 244.5 | 601 | 59.7 | 54.4 | 58.4 | 15.11 | N-80 | 437 | 642 | 452 | 519 | 214.3 | 209.55 | 4.1
269.9 | 244.5 | 629 | 62.7 | 59.7 | 61.1 | 15.87 | N-80 | 437 | 672 | 467 | 547 | 212.7 | 206.38 | 6.4
269.9 | 244.5 | 411 | 39.7 | 16.9 | 36 | 8.94 | C-90 | 407 | 407 | 271 | 312 | 226.6 | 222.25 | 4.3
269.9 | 244.5 | 458 | 44.6 | 22.4 | 40 | 10.03 | C-90 | 437 | 454 | 312 | 358 | 224.4 | 219.08 | 5.3
269.9 | 244.5 | 503 | 49.1 | 27.6 | 43.5 | 11.05 | C-90 | 437 | 498 | 348 | 400 | 222.4 | 215.9 | 5.3
269.9 | 244.5 | 543 | 53.3 | 34.4 | 47 | 11.99 | C-90 | 437 | 538 | 382 | 439 | 220.5 | 215.9 | 6.5
269.9 | 244.5 | 622 | 61.5 | 49.1 | 53.5 | 13.84 | C-90 | 437 | 616 | 448 | 515 | 216.8 | 212.73 | 4.6
269.9 | 244.5 | 676 | 67.1 | 59 | 58.4 | 15.11 | C-90 | 437 | 669 | 493 | 566 | 214.3 | 209.55 | 4.1
269.9 | 244.5 | 707 | 70.5 | 65.1 | 61.1 | 15.87 | C-90 | 437 | 701 | 519 | 596 | 212.7 | 206.38 | 6.4
269.9 | 244.5 | 433 | 41.9 | 17 | 36 | 8.94 | T-95 | 428 | 428 | 286 | 328 | 226.6 | 222.25 | 4.3
269.9 | 244.5 | 484 | 47 | 22.9 | 40 | 10.03 | T-95 | 459 | 478 | 328 | 377 | 224.4 | 219.08 | 5.3
269.9 | 244.5 | 531 | 51.8 | 28.4 | 43.5 | 11.05 | T-95 | 459 | 524 | 367 | 422 | 222.4 | 215.9 | 5.3
269.9 | 244.5 | 574 | 56.2 | 35.1 | 47 | 11.99 | T-95 | 459 | 566 | 403 | 463 | 220.5 | 215.9 | 6.5
269.9 | 244.5 | 657 | 64.9 | 50.6 | 53.5 | 13.84 | T-95 | 459 | 648 | 473 | 542 | 216.8 | 212.73 | 4.6
269.9 | 244.5 | 713 | 70.8 | 61.2 | 58.4 | 15.11 | T-95 | 459 | 704 | 520 | 596 | 214.3 | 209.55 | 4.1
269.9 | 244.5 | 747 | 74.4 | 67.6 | 61.1 | 15.87 | T-95 | 459 | 737 | 548 | 629 | 212.7 | 206.38 | 6.4
269.9 | 244.5 | 502 | 48.5 | 17.1 | 36 | 8.94 | P-110 | 504 | 504 | 334 | 383 | 226.6 | 222.25 | 4.3
269.9 | 244.5 | 560 | 54.5 | 24 | 40 | 10.03 | P-110 | 547 | 563 | 383 | 440 | 224.4 | 219.08 | 5.3
269.9 | 244.5 | 615 | 60 | 30.5 | 43.5 | 11.05 | P-110 | 547 | 617 | 428 | 492 | 222.4 | 215.9 | 5.3
269.9 | 244.5 | 664 | 65.1 | 36.6 | 47 | 11.99 | P-110 | 547 | 667 | 470 | 540 | 220.5 | 215.9 | 6.5
269.9 | 244.5 | 761 | 75.2 | 54.8 | 53.5 | 13.84 | P-110 | 547 | 764 | 551 | 633 | 216.8 | 212.73 | 4.6
269.9 | 244.5 | 826 | 82 | 67.3 | 58.4 | 15.11 | P-110 | 547 | 830 | 606 | 696 | 214.3 | 209.55 | 4.1
269.9 | 244.5 | 865 | 86.2 | 74.9 | 61.1 | 15.87 | P-110 | 547 | 869 | 638 | 733 | 212.7 | 206.38 | 6.4
269.9 | 244.5 | 570 | 55.2 | 17.1 | 36 | 8.94 | Q-125 | 555 | 555 | 374 | 430 | 226.6 | 222.25 | 4.3
269.9 | 244.5 | 637 | 61.9 | 24.3 | 40 | 10.03 | Q-125 | 591 | 620 | 430 | 493 | 224.4 | 219.08 | 5.3
269.9 | 244.5 | 698 | 68.2 | 31.9 | 43.5 | 11.05 | Q-125 | 591 | 679 | 481 | 552 | 222.4 | 215.9 | 5.3
269.9 | 244.5 | 755 | 74 | 38.8 | 47 | 11.99 | Q-125 | 591 | 734 | 527 | 605 | 220.5 | 215.9 | 6.5
269.9 | 244.5 | 864 | 85.4 | 58.2 | 53.5 | 13.84 | Q-125 | 591 | 841 | 618 | 710 | 216.8 | 212.73 | 4.6
269.9 | 244.5 | 939 | 93.2 | 72.7 | 58.4 | 15.11 | Q-125 | 591 | 913 | 680 | 780 | 214.3 | 209.55 | 4.1
269.9 | 244.5 | 983 | 97.9 | 81.4 | 61.1 | 15.87 | Q-125 | 591 | 956 | 716 | 822 | 212.7 | 206.38 | 6.4
269.9 | 244.5 | 837 | 81.3 | 32.8 | 43.5 | 11.05 | V-150* | 1113 | 808 | - | 579 | 222.4 | 215.9 | 5.3
269.9 | 244.5 | 915 | 88.8 | 41.5 | 47 | 11.99 | V-150* | - | 874 | - | 636 | 220.5 | 215.9 | 6.5
269.9 | 244.5 | 1037 | 102.5 | 61.9 | 53.5 | 13.84 | V-150* | - | 1001 | - | 745 | 216.8 | 212.73 | 4.6
269.9 | 244.5 | 1127 | 112 | 79.8 | 58.4 | 15.11 | V-150* | - | 1086 | 819 | 941 | 214.3 | 209.55 | 4.1
269.9 | 244.5 | 1178 | 117.5 | 90.5 | 61.1 | 15.87 | V-150* | - | 1202 | 863 | 988 | 212.7 | 206.38 | 6.4
269.9 | 244.5 | 1395 | 141 | 135 | 71.8 | 19.05 | V-150* | - | 1236 | 1043 | 1198 | 206.4 | 200.03 | 6.4
298.4 | 273 | 280 | 21.6 | 10.9 | 40.5 | 8.89 | K-55 | 364 | 364 | 200 | - | 255.3 | 250.83 | 4.4
298.4 | 273 | 318 | 24.7 | 14.4 | 45.5 | 10.16 | K-55 | 414 | 414 | 235 | - | 252.7 | 247.65 | 5.1
298.4 | 273 | 356 | 27.8 | 18.7 | 51 | 11.43 | K-55 | 464 | 464 | 269 | - | 250.2 | 244.48 | 5.7
298.4 | 273 | 390 | 30.6 | 23.4 | 55.5 | 12.57 | K-55 | 508 | 508 | 300 | - | 247.9 | 241.3 | 6.6
298.4 | 273 | 427 | 33.6 | 28.7 | 60.7 | 13.84 | K-55 | 557 | 557 | 334 | - | 245.4 | 241.3 | 4.1
298.4 | 273 | 464 | 36.7 | 33.9 | 65.7 | 15.11 | K-55 | 605 | 605 | 367 | - | 242.8 | 238.13 | 4.7
298.4 | 273 | 407 | 31.4 | 11.9 | 40.5 | 8.89 | L-80 | - | 416 | 262 | - | 255.3 | 250.83 | 4.4
298.4 | 273 | 463 | 35.9 | 17.1 | 45.5 | 10.16 | L-80 | - | 473 | 308 | - | 252.7 | 247.65 | 5.1
298.4 | 273 | 518 | 40.4 | 22.2 | 51 | 11.43 | L-80 | - | 529 | 353 | - | 250.2 | 244.48 | 5.7
298.4 | 273 | 568 | 44.4 | 27.7 | 55.5 | 12.57 | L-80 | - | 580 | 393 | - | 247.9 | 241.3 | 6.6
298.4 | 273 | 622 | 48.9 | 35.6 | 60.7 | 13.84 | L-80 | - | 635 | 437 | - | 245.4 | 241.3 | 4.1
298.4 | 273 | 675 | 53.4 | 43.5 | 65.7 | 15.11 | L-80 | - | 690 | 481 | - | 242.8 | 238.13 | 4.7
298.4 | 273 | 407 | 31.4 | 11.9 | 40.5 | 8.89 | N-80 | 429 | 429 | 266 | - | 255.3 | 250.83 | 4.4
298.4 | 273 | 463 | 35.9 | 17.1 | 45.5 | 10.16 | N-80 | 488 | 488 | 312 | - | 252.7 | 247.65 | 5.1
298.4 | 273 | 518 | 40.4 | 22.2 | 51 | 11.43 | N-80 | 546 | 546 | 358 | - | 250.2 | 244.48 | 5.7
298.4 | 273 | 567 | 44.4 | 27.7 | 55.5 | 12.57 | N-80 | 598 | 598 | 398 | - | 247.9 | 241.3 | 6.6
298.4 | 273 | 622 | 48.9 | 35.6 | 60.7 | 13.84 | N-80 | 655 | 655 | 443 | - | 245.4 | 241.3 | 4.1
298.4 | 273 | 675 | 53.4 | 43.5 | 65.7 | 15.11 | N-80 | 712 | 712 | 487 | - | 242.8 | 238.13 | 4.7
298.4 | 273 | 458 | 35.4 | 11.9 | 40.5 | 8.89 | C-90 | - | 449 | 291 | - | 255.3 | 250.83 | 4.4
298.4 | 273 | 521 | 40.4 | 17.6 | 45.5 | 10.16 | C-90 | - | 511 | 341 | - | 252.7 | 247.65 | 5.1
298.4 | 273 | 583 | 45.5 | 23.5 | 51 | 11.43 | C-90 | - | 572 | 391 | - | 250.2 | 244.48 | 5.7
298.4 | 273 | 638 | 50 | 28.7 | 55.5 | 12.57 | C-90 | - | 627 | 435 | - | 247.9 | 241.3 | 6.6
298.4 | 273 | 700 | 55.1 | 37.6 | 60.7 | 13.84 | C-90 | - | 687 | 484 | - | 245.4 | 241.3 | 4.1
298.4 | 273 | 760 | 60.1 | 46.6 | 65.7 | 15.11 | C-90 | - | 746 | 533 | - | 242.8 | 238.13 | 4.7
298.4 | 273 | 483 | 37.3 | 11.9 | 40.5 | 8.89 | T-95 | - | 473 | 306 | - | 255.3 | 250.83 | 4.4
298.4 | 273 | 550 | 42.7 | 17.8 | 45.5 | 10.16 | T-95 | - | 538 | 359 | - | 252.7 | 247.65 | 5.1
298.4 | 273 | 615 | 48 | 24 | 51 | 11.43 | T-95 | - | 602 | 412 | - | 250.2 | 244.48 | 5.7
298.4 | 273 | 674 | 52.8 | 29.6 | 55.5 | 12.57 | T-95 | - | 660 | 459 | - | 247.9 | 241.3 | 6.6
298.4 | 273 | 738 | 58.1 | 38.5 | 60.7 | 13.84 | T-95 | - | 723 | 511 | - | 245.4 | 241.3 | 4.1
298.4 | 273 | 802 | 63.4 | 48 | 65.7 | 15.11 | T-95 | - | 785 | 562 | - | 242.8 | 238.13 | 4.7
298.4 | 273 | 560 | 43.2 | 11.9 | 40.5 | 8.89 | P-110 | 557 | 557 | 357 | - | 255.3 | 250.83 | 4.4
298.4 | 273 | 636 | 49.4 | 18 | 45.5 | 10.16 | P-110 | 633 | 633 | 419 | - | 252.7 | 247.65 | 5.1
298.4 | 273 | 712 | 55.6 | 25.2 | 51 | 11.43 | P-110 | 709 | 709 | 480 | - | 250.2 | 244.48 | 5.7
298.4 | 273 | 780 | 61.1 | 31.8 | 55.5 | 12.57 | P-110 | 776 | 776 | 535 | - | 247.9 | 241.3 | 6.6
298.4 | 273 | 855 | 67.3 | 40.5 | 60.7 | 13.84 | P-110 | 851 | 851 | 595 | - | 245.4 | 241.3 | 4.1
298.4 | 273 | 929 | 73.5 | 51.7 | 65.7 | 15.11 | P-110 | 924 | 924 | 655 | - | 242.8 | 238.13 | 4.7
298.4 | 273 | 636 | 49.1 | 11.9 | 40.5 | 8.89 | Q-125 | 614 | 614 | 401 | - | 255.3 | 250.83 | 4.4
298.4 | 273 | 723 | 56.1 | 18 | 45.5 | 10.16 | Q-125 | 698 | 698 | 471 | - | 252.7 | 247.65 | 5.1
298.4 | 273 | 810 | 63.1 | 25.8 | 51 | 11.43 | Q-125 | 782 | 782 | 539 | - | 250.2 | 244.48 | 5.7
298.4 | 273 | 887 | 69.4 | 33.4 | 55.5 | 12.57 | Q-125 | 856 | 856 | 601 | - | 247.9 | 241.3 | 6.6
298.4 | 273 | 972 | 76.5 | 41.9 | 60.7 | 13.84 | Q-125 | 938 | 938 | 668 | - | 245.4 | 241.3 | 4.1
298.4 | 273 | 1055 | 83.5 | 54.6 | 65.7 | 15.11 | Q-125 | 1019 | 1019 | 735 | - | 242.8 | 238.13 | 4.7
298.4 | 273 | 1167 | 91.8 | 45.2 | 60.7 | 13.84 | V-150* | - | 1128 | 805 | - | 245.4 | 241.3 | 4.1
298.4 | 273 | 1267 | 100.2 | 57.5 | 65.7 | 15.11 | V-150* | - | 1215 | 885 | - | 242.8 | 238.13 | 4.7
322.8 | 298.4 | 328 | 21.2 | 10.4 | 47 | 9.52 | K-55 | 416 | 416 | 226 | - | 279.4 | 273.05 | 6.4
322.8 | 298.4 | 378 | 24.6 | 14.3 | 54 | 11.05 | K-55 | 480 | 480 | 270 | - | 276.4 | 269.88 | 6.5
322.8 | 298.4 | 423 | 27.6 | 18.4 | 60 | 12.42 | K-55 | 537 | 537 | 308 | - | 273.6 | 266.7 | 6.9
322.8 | 298.4 | 460 | 30.2 | 22.7 | 65 | 13.6 | K-55 | - | 584 | 340 | - | 271.3 | 266.7 | 4.6
322.8 | 298.4 | 500 | 32.9 | 27.4 | 71 | 14.8 | K-55 | - | 634 | 374 | - | 268.9 | 263.53 | 5.4
322.8 | 298.4 | 477 | 30.8 | 11.2 | 47 | 9.52 | L-80 | - | 482 | 298 | - | 279.4 | 273.05 | 6.4
322.8 | 298.4 | 550 | 35.7 | 16.9 | 54 | 11.05 | L-80 | - | 556 | 355 | - | 276.4 | 269.88 | 6.5
322.8 | 298.4 | 616 | 40.2 | 21.9 | 60 | 12.42 | L-80 | - | 622 | 406 | - | 273.6 | 266.7 | 6.9
322.8 | 298.4 | 670 | 43.9 | 26.7 | 65 | 13.6 | L-80 | - | 677 | 448 | - | 271.3 | 266.7 | 4.6
322.8 | 298.4 | 727 | 47.8 | 33.6 | 71 | 14.8 | L-80 | - | 734 | 492 | - | 268.9 | 263.53 | 5.4
322.8 | 298.4 | 477 | 30.8 | 11.2 | 47 | 9.52 | N-80 | - | 496 | 302 | - | 279.4 | 273.05 | 6.4
322.8 | 298.4 | 550 | 35.7 | 16.9 | 54 | 11.05 | N-80 | - | 573 | 359 | - | 276.4 | 269.88 | 6.5
322.8 | 298.4 | 616 | 40.2 | 21.9 | 60 | 12.42 | N-80 | - | 641 | 411 | - | 273.6 | 266.7 | 6.9
322.8 | 298.4 | 670 | 43.9 | 26.7 | 65 | 13.6 | N-80 | - | 697 | 453 | - | 271.3 | 266.7 | 4.6
322.8 | 298.4 | 727 | 47.8 | 33.6 | 71 | 14.8 | N-80 | - | 756 | 498 | - | 268.9 | 263.53 | 5.4
322.8 | 298.4 | 536 | 34.7 | 11.2 | 47 | 9.52 | C-90 | - | 523 | 330 | - | 279.4 | 273.05 | 6.4
322.8 | 298.4 | 619 | 40.2 | 17.4 | 54 | 11.05 | C-90 | - | 603 | 394 | - | 276.4 | 269.88 | 6.5
322.8 | 298.4 | 693 | 45.2 | 23.2 | 60 | 12.42 | C-90 | - | 675 | 450 | - | 273.6 | 266.7 | 6.9
322.8 | 298.4 | 753 | 49.4 | 28 | 65 | 13.6 | C-90 | - | 734 | 496 | - | 271.3 | 266.7 | 4.6
322.8 | 298.4 | 817 | 53.8 | 35.4 | 71 | 14.8 | C-90 | - | 796 | 546 | - | 268.9 | 263.53 | 5.4
322.8 | 298.4 | 566 | 36.6 | 11.2 | 47 | 9.52 | T-95 | - | 550 | 348 | - | 279.4 | 273.05 | 6.4
322.8 | 298.4 | 653 | 42.4 | 17.6 | 54 | 11.05 | T-95 | - | 635 | 415 | - | 276.4 | 269.88 | 6.5
322.8 | 298.4 | 731 | 47.7 | 23.7 | 60 | 12.42 | T-95 | - | 710 | 474 | - | 273.6 | 266.7 | 6.9
322.8 | 298.4 | 795 | 52.1 | 28.8 | 65 | 13.6 | T-95 | - | 772 | 523 | - | 271.3 | 266.7 | 4.6
322.8 | 298.4 | 863 | 56.8 | 36.1 | 71 | 14.8 | T-95 | - | 838 | 575 | - | 268.9 | 263.53 | 5.4
322.8 | 298.4 | 656 | 42.4 | 11.2 | 47 | 9.52 | P-110 | - | 647 | 406 | - | 279.4 | 273.05 | 6.4
322.8 | 298.4 | 757 | 49.1 | 17.7 | 54 | 11.05 | P-110 | - | 746 | 484 | - | 276.4 | 269.88 | 6.5
322.8 | 298.4 | 846 | 55.2 | 24.9 | 60 | 12.42 | P-110 | - | 835 | 553 | - | 273.6 | 266.7 | 6.9
322.8 | 298.4 | 921 | 60.3 | 30.9 | 65 | 13.6 | P-110 | - | 908 | 610 | - | 271.3 | 266.7 | 4.6
322.8 | 298.4 | 999 | 65.7 | 37.7 | 71 | 14.8 | P-110 | - | 985 | 670 | - | 268.9 | 263.53 | 5.4
322.8 | 298.4 | 745 | 48.1 | 11.2 | 47 | 9.52 | Q-125 | - | 714 | 456 | - | 279.4 | 273.05 | 6.4
322.8 | 298.4 | 860 | 55.8 | 17.7 | 54 | 11.05 | Q-125 | - | 825 | 543 | - | 276.4 | 269.88 | 6.5
322.8 | 298.4 | 962 | 62.8 | 25.4 | 60 | 12.42 | Q-125 | - | 923 | 621 | - | 273.6 | 266.7 | 6.9
322.8 | 298.4 | 1046 | 68.5 | 32.3 | 65 | 13.6 | Q-125 | - | 1004 | 685 | - | 271.3 | 266.7 | 4.6
322.8 | 298.4 | 1135 | 74.7 | 39.7 | 71 | 14.8 | Q-125 | - | 1089 | 753 | - | 268.9 | 263.53 | 5.4
365 | 339.7 | 380 | 18.9 | 7.8 | 54.5 | 9.65 | K-55 | - | 462 | 243 | - | 320.4 | 314.33 | 6.1
365 | 339.7 | 428 | 21.3 | 10.6 | 61 | 10.92 | K-55 | - | 520 | 282 | - | 317.9 | 311.15 | 6.7
365 | 339.7 | 476 | 23.8 | 13.4 | 68 | 12.19 | K-55 | - | 578 | 320 | - | 315.3 | 311.15 | 4.2
365 | 339.7 | 508 | 25.5 | 15.4 | 72 | 13.06 | K-55 | - | 618 | 345 | - | 313.6 | 307.98 | 5.6
365 | 339.7 | 542 | 27.3 | 17.8 | 77 | 14 | K-55 | - | 659 | 372 | - | 311.8 | 304.8 | 7
365 | 339.7 | 570 | 28.8 | 20.4 | 80.7 | 14.7 | K-55 | - | 694 | 395 | - | 310.3 | 304.8 | 5.5
365 | 339.7 | 552 | 27.4 | 7.9 | 54.5 | 9.65 | L-80 | - | 548 | 322 | - | 320.4 | 314.33 | 6.1
365 | 339.7 | 622 | 31 | 11.5 | 61 | 10.92 | L-80 | - | 618 | 373 | - | 317.9 | 311.15 | 6.7
365 | 339.7 | 692 | 34.6 | 15.6 | 68 | 12.19 | L-80 | - | 687 | 424 | - | 315.3 | 311.15 | 4.2
365 | 339.7 | 739 | 37.1 | 18.4 | 72 | 13.06 | L-80 | - | 734 | 458 | - | 313.6 | 307.98 | 5.6
365 | 339.7 | 789 | 39. 7 | 21.4 | 77 | 14 | L-80 | - | 783 | 493 |  | 311.8 | 304.8 | 7
365 | 339.7 | 830 | 41.9 | 23.8 | 80.7 | 14.7 | L-80 | - | 824 | 523 | - | 310.3 | 304.8 | 5.5
365 | 339.7 | 552 | 27.4 | 7.9 | 54.5 | 9.65 | N-80 | - | 563 | 326 | - | 320.4 | 314.33 | 6.1
365 | 339.7 | 622 | 31 | 11.5 | 61 | 10.92 | N-80 | - | 634 | 377 | - | 317.9 | 311.15 | 6.7
365 | 339.7 | 692 | 34.6 | 15.6 | 68 | 12.19 | N-80 | - | 705 | 428 | - | 315.3 | 311.15 | 4.2
365 | 339.7 | 739 | 37.1 | 18.4 | 72 | 13.06 | N-80 | - | 734 | 458 | - | 313.6 | 307.98 | 5.6
365 | 339.7 | 789 | 39. 7 | 21.4 | 77 | 14 | N-80 | - | 804 | 499 | - | 311.8 | 304.8 | 7
365 | 339.7 | 830 | 41.9 | 23.8 | 80.7 | 14.7 | N-80 | - | 845 | 529 | - | 310.3 | 304.8 | 5.5
365 | 339.7 | 621 | 30.9 | 7.9 | 54.5 | 9.65 | C-90 | - | 597 | 358 | - | 320.4 | 314.33 | 6.1
365 | 339.7 | 700 | 34.9 | 11.5 | 61 | 10.92 | C-90 | - | 673 | 414 | - | 317.9 | 311.15 | 6.7
365 | 339.7 | 778 | 39 | 16 | 68 | 12.19 | C-90 | - | 749 | 470 | - | 315.3 | 311.15 | 4.2
365 | 339.7 | 831 | 41.7 | 19.2 | 72 | 13.06 | C-90 | - | 800 | 508 | - | 313.6 | 307.98 | 5.6
365 | 339.7 | 887 | 44.7 | 22.5 | 77 | 14 | C-90 | - | 853 | 548 | - | 311.8 | 304.8 | 7
365 | 339.7 | 933 | 47.1 | 25.4 | 80.7 | 14.7 | C-90 | - | 898 | 580 | - | 310.3 | 304.8 | 5.5
365 | 339.7 | 656 | 32.6 | 7.9 | 54.5 | 9.65 | T-95 | - | 629 | 377 | - | 320.4 | 314.33 | 6.1
365 | 339.7 | 739 | 36.9 | 11.5 | 61 | 10.92 | T-95 | - | 709 | 437 | - | 317.9 | 311.15 | 6.7
365 | 339.7 | 822 | 41.1 | 16.1 | 68 | 12.19 | T-95 | - | 788 | 496 | - | 315.3 | 311.15 | 4.2
365 | 339.7 | 878 | 44.1 | 19.5 | 72 | 13.06 | T-95 | - | 842 | 535 | - | 313.6 | 307.98 | 5.6
365 | 339.7 | 936 | 47.1 | 23 | 77 | 14 | T-95 | - | 898 | 577 | - | 311.8 | 304.8 | 7
365 | 339.7 | 985 | 49.7 | 26 | 80.7 | 14.7 | T-95 | - | 945 | 612 | - | 310.3 | 304.8 | 5.5
365 | 339.7 | 759 | 37.7 | 7.9 | 54.5 | 9.65 | P-110 | - | 738 | 439 | - | 320.4 | 314.33 | 6.1
365 | 339.7 | 856 | 42.7 | 11.5 | 61 | 10.92 | P-110 | - | 832 | 509 | - | 317.9 | 311.15 | 6.7
365 | 339.7 | 951 | 47.6 | 16.1 | 68 | 12.19 | P-110 | - | 925 | 577 | - | 315.3 | 311.15 | 4.2
365 | 339.7 | 1016 | 51 | 19.9 | 72 | 13.06 | P-110 | - | 988 | 623 | - | 313.6 | 307.98 | 5.6
365 | 339.7 | 1084 | 54.6 | 24.1 | 77 | 14 | P-110 | - | 1054 | 672 | - | 311.8 | 304.8 | 7
365 | 339.7 | 1141 | 57.6 | 27.6 | 80.7 | 14.7 | P-110 | - | 1109 | 713 | - | 310.3 | 304.8 | 5.5
365 | 339.7 | 863 | 48.5 | 11.5 | 61 | 10.92 | Q-125 | - | 923 | 572 | - | 320.4 | 314.33 | 6.1
365 | 339.7 | 972 | 54.1 | 16.1 | 68 | 12.19 | Q-125 | - | 1026 | 649 | - | 317.9 | 311.15 | 6.7
365 | 339.7 | 1081 | 58 | 19.9 | 72 | 13.06 | Q-125 | - | 1069 | 701 | - | 315.3 | 311.15 | 4.2
365 | 339.7 | 1155 | 62 | 24.5 | 77 | 14 | Q-125 | - | 1169 | 756 | - | 313.6 | 307.98 | 5.6
365 | 339.7 | 1232 | 62 | 24.5 | 77 | 14 | Q-125 |  |  |  |  | 311.8 | 304.8 | 7
365 | 339.7 | 1296 | 65.4 | 28.5 | 80.7 | 14.7 | O-125 | - | 1230 | 802 | - | 310.3 | 304.8 | 5.5
365 | 339.7 | 1298 | 64.69 | 16.1 | 68 | 12.19 | V-150 | - | 777 | - | - | 315.3 | 311.15 | 4.2
365 | 339.7 | 1386 | 69.9 | 19.9 | 72 | 13.06 | V-150 | - | 839 | - | - | 313.6 | 307.98 | 5.6
431.8 | 406.4 | 450 | 15.6 | 4.4 | 65 | 9.52 | K-55 | - | 509 | 278 | - | 387.4 | 381 | 6.4
431.8 | 406.4 | 524 | 18.2 | 7 | 75 | 11.13 | K-55 | - | 592 | 334 | - | 384.1 | 377.83 | 6.3
431.8 | 406.4 | 590 | 20.5 | 9.7 | 84 | 12.57 | K-55 | - | 667 | 385 | - | 381.3 | 374.85 | 6.6
431.8 | 406.4 | 667 | 23.3 | 12.9 | 94.5 | 14.3 | K-55 | - | 754 | 444 | - | 377.9 | 371.48 | 6.4
431.8 | 406.4 | 774 | 27.2 | 17.7 | 109 | 16.7 | K-55 | - | 874 | 526 | - | 373.1 | 368.3 | 4.8
431.8 | 406.4 | 914 | 32.4 | 26.5 | 128 | 19.8 | K-55 | - | 1032 | 633 | - | 366.7 | 361.95 | 4.8
431.8 | 406.4 | 655 | 22.6 | 4.4 | 65 | 9.52 | L-80 | - | 632 | 371 | - | 387.4 | 381 | 6.4
431.8 | 406.4 | 762 | 26.4 | 7 | 75 | 11.13 | L-80 | - | 735 | 447 | - | 384.1 | 377.83 | 6.3
431.8 | 406.4 | 858 | 29.9 | 10.2 | 84 | 12.57 | L-80 | - | 828 | 514 | - | 381.3 | 374.85 | 6.6
431.8 | 406.4 | 970 | 33.9 | 14.8 | 94.5 | 14.3 | L-80 | - | 936 | 593 | - | 377.9 | 371.48 | 6.4
431.8 | 406.4 | 1125 | 39.6 | 21.2 | 109 | 16.7 | L-80 | - | 1086 | 702 | - | 373.1 | 368.3 | 4.8
431.8 | 406.4 | 1329 | 47.1 | 32.4 | 128 | 19.8 | L-80 | - | 1282 | 845 | - | 366.7 | 361.95 | 4.8
431.8 | 406.4 | 655 | 22.6 | 4.4 | 65 | 9.52 | N-80 | - | 375 | 645 | - | 387.4 | 381 | 6.4
431.8 | 406.4 | 762 | 26.4 | 7 | 75 | 11.13 | N-80 | - | 451 | 750 | - | 384.1 | 377.83 | 6.3
431.8 | 406.4 | 858 | 29.9 | 10.2 | 84 | 12.57 | N-80 | - | 519 | 844 | - | 381.3 | 374.85 | 6.6
431.8 | 406.4 | 970 | 33.9 | 14.8 | 94.5 | 14.3 | N-80 | - | 599 | 955 | - | 377.9 | 371.48 | 6.4
431.8 | 406.4 | 1125 | 39.6 | 21.2 | 109 | 16.7 | N-80 | - | 709 | 1107 | - | 373.1 | 368.3 | 4.8
431.8 | 406.4 | 1329 | 47.1 | 32.4 | 128 | 19.8 | N-80 | - | 854 | 1308 | - | 366.7 | 361.95 | 4.8
431.8 | 406.4 | 737 | 25.5 | 4.4 | 65 | 9.52 | C-90 | - | 412 | 694 | - | 387.4 | 381 | 6.4
431.8 | 406.4 | 857 | 29.7 | 7 | 75 | 11.13 | C-90 | - | 496 | 807 | - | 384.1 | 377.83 | 6.3
431.8 | 406.4 | 965 | 33.6 | 10.2 | 84 | 12.57 | C-90 | - | 571 | 909 | - | 381.3 | 374.85 | 6.6
431.8 | 406.4 | 1091 | 38.1 | 15 | 94.5 | 14.3 | C-90 | - | 658 | 1027 | - | 377.9 | 371.48 | 6.4
431.8 | 406.4 | 1266 | 44.5 | 22.4 | 109 | 16.7 | C-90 | - | 780 | 1192 | - | 373.1 | 368.3 | 4.8
431.8 | 406.4 | 1495 | 53 | 34 | 128 | 19.8 | C-90 | - | 939 | 1402 | - | 366.7 | 361.95 | 4.8
431.8 | 406.4 | 778 | 26.9 | 4.4 | 65 | 9.52 | T-95 | - | 435 | 731 | - | 387.4 | 381 | 6.4
431.8 | 406.4 | 850 | 31.4 | 7 | 75 | 11.13 | T-95 | - | 523 | 850 | - | 384.1 | 377.83 | 6.3
431.8 | 406.4 | 1019 | 35.5 | 10.2 | 84 | 12.57 | T-95 | - | 602 | 958 | - | 381.3 | 374.85 | 6.6
431.8 | 406.4 | 1152 | 40.3 | 15.1 | 94.5 | 14.3 | T-95 | - | 694 | 1083 | - | 377.9 | 371.48 | 6.4
431.8 | 406.4 | 1336 | 47 | 22.9 | 109 | 16.7 | T-95 | - | 822 | 1256 | - | 373.1 | 368.3 | 4.8
431.8 | 406.4 | 1578 | 56 | 34.6 | 128 | 19.8 | T-95 | - | 990 | 1472 | - | 366.7 | 361.95 | 4.8
431.8 | 406.4 | 901 | 31.1 | 4.4 | 65 | 9.52 | P-110 | - | 506 | 855 | - | 387.4 | 381 | 6.4
431.8 | 406.4 | 1048 | 36.3 | 7 | 75 | 11.13 | P-110 | - | 609 | 995 | - | 384.1 | 377.83 | 6.3
431.8 | 406.4 | 1180 | 41.1 | 10.2 | 84 | 12.57 | P-110 | - | 701 | 1120 | - | 381.3 | 374.85 | 6.6
431.8 | 406.4 | 1334 | 46.6 | 15.1 | 94.5 | 14.3 | P-110 | - | 808 | 1266 | - | 377.9 | 371.48 | 6.4
431.8 | 406.4 | 1547 | 54.4 | 23.9 | 109 | 16.7 | P-110 | - | 957 | 1469 | - | 373.1 | 368.3 | 4.8
431.8 | 406.4 | 1827 | 64.8 | 36.1 | 128 | 19.8 | P-110 | - | 1152 | 1735 | - | 366.7 | 361.95 | 4.8
431.8 | 406.4 | 1024 | 35.3 | 4.4 | 65 | 9.52 | Q-125 | - | 570 | 954 | - | 387.4 | 381 | 6.4
431.8 | 406.4 | 1191 | 41.3 | 7 | 75 | 11.13 | Q-125 | - | 685 | 1110 | - | 384.1 | 377.83 | 6.3
431.8 | 406.4 | 1341 | 46.7 | 10.2 | 84 | 12.57 | Q-125 | - | 789 | 1250 | - | 381.3 | 374.85 | 6.6
431.8 | 406.4 | 1516 | 53 | 15.1 | 94.5 | 14.3 | Q-125 | - | 910 | 1413 | - | 377.9 | 371.48 | 6.4
431.8 | 406.4 | 1758 | 61.8 | 24.3 | 109 | 16.7 | Q-125 | - | 1077 | 1639 | - | 373.1 | 368.3 | 4.8
431.8 | 406.4 | 2076 | 73.6 | 38.4 | 128 | 19.8 | Q-125 | - | 1297 | 1893 | - | 366.7 | 361.95 | 4.8
498.5 | 473.1 | 608 | 15.5 | 4.3 | 78.5 | 11.05 | K-55 | - | 635 | 353 | - | 451 | 444.5 | 6.5
498.5 | 473.1
498.5 | 473.1 | 885 | 22.5 | 4.3 | 78.5 | 11.05 | L-80 | - | 829 | 475 | - | 451 | 444.5 | 6.5
498.5 | 473.1
498.5 | 473.1 | 855 | 22.5 | 4.3 | 78.5 | 11.05 | N-80 | - | 840 | 480 | - | 451 | 444.5 | 6.5
498.5 | 473.1
498.5 | 473.1 | 995 | 25.4 | 4.3 | 78.5 | 11.05 | C-90 | - | 917 | 529 | - | 451 | 444.5 | 6.5
498.5 | 473.1
498.5 | 473.1 | 1051 | 26.8 | 4.3 | 78.5 | 11.05 | T-95 | - | 967 | 557 | - | 451 | 444.5 | 6.5
498.5 | 473.1
498.5 | 473.1 | 1216 | 31 | 4.3 | 78.5 | 11.05 | P-110 | - | 1127 | 649 | - | 451 | 444.5 | 6.5
498.5 | 473.1
498.5 | 473.1 | 1382 | 35.2 | 4.3 | 78.5 | 11.05 | Q-125 | - | 1265 | 731 | - | 451 | 444.5 | 6.5
498.5 | 473.1
533.4 | 508 | 659 | 14.5 | 3.6 | 94 | 11.13 | K-55 | - | 658 | 366 | 425 | 485.7 | 479.43 | 6.3
533.4 | 508 | 749 | 16.6 | 5.3 | 106.5 | 12.7 | K-55 | - | 749 | 427 | 495 | 482.6 | 476.25 | 6.4
533.4 | 508 | 945 | 21.1 | 10.3 | 133 | 16.13 | K-55 | - | 944 | 557 | 647 | 475.7 | 469.9 | 5.8
533.4 | 508 | 958 | 21.1 | 3.6 | 94 | 11.13 | L-80 | - | 883 | 495 | 572 | 485.7 | 479.43 | 6.3
533.4 | 508 | 1090 | 24.1 | 5.3 | 106.5 | 12.7 | L-80 | - | 1005 | 276 | 666 | 482.6 | 476.25 | 6.4
533.4 | 508 | 1375 | 30.6 | 11.1 | 133 | 16.13 | L-80 | - | 1267 | 752 | 870 | 475.7 | 469.9 | 5.8
533.4 | 508 | 958 | 21.1 | 3.6 | 94 | 11.13 | N-80 | - | 892 | 499 | 577 | 485.7 | 479.43 | 6.3
533.4 | 508 | 1090 | 24.1 | 5.3 | 106.5 | 12.7 | N-80 | - | 1015 | 581 | 672 | 482.6 | 476.25 | 6.4
533.4 | 508 | 1375 | 30.6 | 11.1 | 133 | 16.13 | N-80 | - | 1280 | 759 | 878 | 475.7 | 469.9 | 5.8
533.4 | 508 | 1078 | 23.8 | 3.6 | 94 | 11.13 | C-90 | - | 982 | 550 | 636 | 485.7 | 479.43 | 6.3
533.4 | 508 | 1226 | 27.1 | 5.3 | 106.5 | 12.7 | C-90 | - | 1117 | 641 | 741 | 482.6 | 476.25 | 6.4
533.4 | 508 | 1547 | 34.5 | 11.1 | 133 | 16.13 | C-90 | - | 1409 | 837 | 967 | 475.7 | 469.9 | 5.8
533.4 | 508 | 1137 | 25.1 | 3.6 | 94 | 11.13 | T-95 | - | 1035 | 580 | 670 | 485.7 | 479.43 | 6.3
533.4 | 508 | 1294 | 28.7 | 5.3 | 106.5 | 12.7 | T-95 | - | 1178 | 676 | 781 | 482.6 | 476.25 | 6.4
533.4 | 508 | 1632 | 36.4 | 11.1 | 133 | 16.13 | T-95 | - | 1486 | 883 | 1020 | 475.7 | 469.9 | 5.8
533.4 | 508 | 1318 | 29.1 | 3.6 | 94 | 11.13 | P-110 | - | 1205 | 675 | 780 | 485.7 | 479.43 | 6.3
533.4 | 508 | 1499 | 33.2 | 5.3 | 106.5 | 12.7 | P-110 | - | 1371 | 787 | 909 | 482.6 | 476.25 | 6.4
533.4 | 508 | 1890 | 42.1 | 11.1 | 133 | 16.13 | P-110 | - | 1729 | 1027 | 1187 | 475.7 | 469.9 | 5.8
533.4 | 508 | 1497 | 33 | 3.6 | 94 | 11.13 | Q-125 | - | 1357 | 761 | 879 | 485.7 | 479.43 | 6.3
533.4 | 508 | 1703 | 37.7 | 5.3 | 106.5 | 12.7 | Q-125 | - | 1544 | 887 | 1024 | 482.6 | 476.25 | 6.4
533.4 | 508 | 2148 | 47.9 | 11.1 | 133 | 16.13 | Q-125 | - | 1947 | 1158 | 1337 | 475.7 | 469.9 | 5.8
533.4 | [11 empty] | 510 | 508 | 20
533.4 | [11 empty] | 612 | 609.6 | 24
533.4 | [11 empty] | 665 | 660.4 | 26