## sheet1
Drilling collars outer diameter |  | Outer diameter | AP | AIP | Mp | qp | Drill pipe Metal grade | Minimum tensile strength(psi) | Minimum tensile strength(mpi) | b | γ
[10 empty] | 0.873 | 1
(mm) | (in) | 3 1/2 88.90mm | 16.71 | 45.35 | 6.4269e-05 | 14.14 | E 75 | 75000 | 517 | 0.869 | 1.02
|  |  | 23.37 | 38.69 | 8.4316e-05 | 19.8 | X 95 | 95000 | 655 | 0.867 | 1.04
73 | 2.875 |  | 27.76 | 34.3 | 9.5791e-05 | 23.1 | G 105 | 105000 | 725 | 0.864 | 1.06
76.2 | 3 | 5 127mm | 34.01 | 92.62 | 0.000186988 | 29.02 | S135 | 135000 | 930 | 0.862 | 1.08
79.4 | 3.125 |  | 45.6 | 81.04 | 0.000237458 | 38.09 |  |  |  | 0.859 | 1.1
82.6 | 3.25 | [8 empty] | 0.857 | 1.12
88.9 | 3.5 | [8 empty] | 0.854 | 1.14
95.3 | 3.75 | [8 empty] | 0.852 | 1.16
101.6 | 4 | [8 empty] | 0.849 | 1.18
104.8 | 4.125 | [8 empty] | 0.847 | 1.2
108 | 4.25 | [8 empty] | 0.844 | 1.22
114.3 | 4.5 | [8 empty] | 0.842 | 1.24
120.7 | 4.75 | [8 empty] | 0.839 | 1.26
127 | 5 | [8 empty] | 0.837 | 1.28
133.4 | 5.25 | [8 empty] | 0.834 | 1.3
139.7 | 5.5 | [8 empty] | 0.832 | 1.32
146.1 | 5.75 | [8 empty] | 0.829 | 1.34
152.4 | 6 | [8 empty] | 0.827 | 1.36
158.8 | 6.25 | [8 empty] | 0.824 | 1.38
161.9 | 6.375 | [8 empty] | 0.822 | 1.4
165.1 | 6.5 | [8 empty] | 0.819 | 1.42
168.3 | 6.625 | [8 empty] | 0.817 | 1.44
171.5 | 6.75 | [8 empty] | 0.814 | 1.46
177.8 | 7 | [8 empty] | 0.812 | 1.48
184.2 | 7.25 | [8 empty] | 0.809 | 1.5
190.5 | 7.5 | [8 empty] | 0.807 | 1.52
196.9 | 7.75 | [8 empty] | 0.804 | 1.54
203.2 | 8 | [8 empty] | 0.801 | 1.56
209.6 | 8.25
215.9 | 8.5
222.3 | 8.75
228.6 | 9
235 | 9.25
241.3 | 9.5
247.7 | 9.75
254 | 10
266.7 | 10.5
273.1 | 10.75
279.4 | 11
285.8 | 11.25
304.8 | 12
355.6 | 14